## LIST
Thick (mm) | Width (mm) | Net Weight | Item | Product | Grade | Coating | Origin
0.7 | 1210 | 10505 | CO00078678 | CO HDG 2A H | CP550Y | Z275 | EU
0.7 | 1210 | 10565 | CO00078679 | CO HDG 2A H | CP550Y | Z275 | EU
0.81 | 1060 | 20085 | CO00078919 | CO HDG 2A H | XE780C | - | EU
0.81 | 1060 | 20165 | CO00078920 | CO HDG 2A H | XE780C | - | EU
0.89 | 1003 | 16395 | CO00078921 | CO HDG 2A H | XE780C | - | EU
0.99 | 1302 | 7225 | CO00078940 | CO HDG 2A H | DP800 | - | EU
0.99 | 1302 | 7425 | CO00078941 | CO HDG 2A H | DP800 | - | EU
1 | 1101 | 8555 | CO00079077 | CO HDG 2A H | CR440Y780T | - | EU
1.01 | 1254 | 2135 | CO00079078 | CO HDG 2A H | HCT980X | Z100 | EU
1.01 | 1254 | 3875 | CO00079087 | CO HDG 2A H | HCT980X | Z100 | EU
1.09 | 1082 | 17005 | CO00078702 | CO HDG 2A H | CR700Y980T | - | EU
1.09 | 1083 | 4145 | CO00079079 | CO HDG 2A H | CR700Y980T | - | EU
1.16 | 953 | 13105 | CO00078942 | CO HDG 2A H | CR700Y980T | - | EU
1.23 | 1135 | 4565 | CO00079089 | CO HDG 2A H | CR440Y780T | - | EU
1.26 | 1413 | 1685 | CO00078496 | CO HDG 2A H | C440Y780T | - | EU
1.3 | 1120 | 2025 | CO00079090 | CO HDG 2A H | HCT780X | Z140 | EU
1.31 | 1204 | 10990 | CO00078092 | CO HDG 2A H - ALLOY | D59 | - | EU (without EUR 1)
1.4 | 1503 | 1635 | CO00078943 | CO HDG 2A H | CR440Y780T | - | EU
1.45 | 1343 | 1645 | CO00078927 | CO HDG 2A H | CR440Y780T | - | EU
1.51 | 1235 | 1795 | CO00079091 | CO HDG 2A H | XE780C | - | EU
1.54 | 1316 | 1535 | CO00078929 | CO HDG 2A H | CR440Y780T | - | EU
1.54 | 1316 | 1715 | CO00078930 | CO HDG 2A H | CR440Y780T | - | EU
1.54 | 1316 | 14515 | CO00078933 | CO HDG 2A H | CR440Y780T | - | EU
1.56 | 1316 | 22810 | CO00078413 | CO HDG 2A H | S450GD | Z230 | UK
1.6 | 1013 | 2495 | CO00079093 | CO HDG 2A H | HCT780X | Z100 | EU
1.6 | 1013 | 2595 | CO00079092 | CO HDG 2A H | HCT780X | Z100 | EU
1.63 | 1232 | 21780 | CO00056623 | CO GALVANNEALED PE H | HCT980X | ZF50 | EU
1.63 | 1232 | 22110 | CO00077071 | CO GALVANNEALED 2A H | HCT980X | ZF100 | EU
1.63 | 1232 | 22610 | CO00077010 | CO GALVANNEALED 2A H | HCT980X | ZF100 | EU
1.63 | 1376 | 3550 | CO00055988 | CO ELO 2A H | DP980 | ZE 10,48/10,89 | EU
1.64 | 1061 | 7190 | CO00059418 | CO ELO 2A H | MS1500 | ZE 8,45 /8,79 | EU
1.65 | 1302 | 3785 | CO00078945 | CO HDG 2A H | CR440Y780T | - | EU
1.65 | 1453 | 1050 | CO00077834 | CO Galvannealed 2A H | - | - | EU
1.68 | 937 | 16760 | CO00047590 | CO ELO PE H | DP980 | ZE 10,50/10,50 | EU
1.69 | 941 | 16210 | CO00046416 | CO ELO PE H | DP980 | - | EU
1.89 | 918 | 9315 | CO00078911 | CO HDG 2A H | HD680CD | Z100 | EU
1.9 | 918 | 8675 | CO00078913 | CO HDG 2A H | HD680CD | Z100 | EU
1.97 | 1189 | 21880 | CO00069138 | CO GALVANNEALED PE H | HCT980X | ZF100 | EU
1.98 | 904 | 15685 | CO00078914 | CO HDG 2A H | HR660Y760T | - | EU
1.99 | 904 | 6585 | CO00078915 | CO HDG 2A H | HR550LA | - | EU
1.99 | 1118 | 1655 | CO00078935 | CO HDG 2A H | CR570Y780T | - | EU
1.99 | 1118 | 1805 | CO00078946 | CO HDG 2A H | CR570Y780T | - | EU
2.01 | 1031 | 16600 | CO00054262 | CO GALVANNEALED PE H | HCT980X | ZF100 | EU
2.01 | 1311 | 1450 | CO00063739 | CO Galvannealed 2A H | - | - | EU
2.23 | 1330 | 2710 | CO00037684 | CO GALVANNEALED 2A H | CR590Y980T | ZF100 | EU
2.24 | 1366 | 7000 | CO00042103 | CO GALVANNEALED 2A H | CR590Y980T | - | EU
2.27 | 1271 | 22844 | CO00054629 | CO ALUSI 2A H | HCT590X | AS150 | EU
2.29 | 891 | 1590 | CO00032381 | CO Galvannealed 2A H | - | - | EU
2.3 | 1198 | 1870 | CO00045576 | CO Galvannealed 2A H | - | - | EU
2.31 | 1110 | 10170 | CO00041013 | CO Galvannealed 2A H | DP600 | ZF100 | EU
2.31 | 1215 | 8775 | CO00078948 | CO HDG 2A H | CR440Y780T | - | EU
2.32 | 1146 | 3290 | CO00075738 | CO GALVANNEALED PE H | DP600 | ZF100 | EU
2.32 | 1146 | 5060 | CO00041014 | CO Galvannealed 2A H | DP600 | ZF100 | EU
2.51 | 1283 | 2205 | CO00078506 | CO HDG 2A H | CR440Y780T | - | EU
2.7 | 1055 | 1760 | CO00043923 | CO HDG 2A H | - | Z130 | Brazil
2.75 | 1000 | 1810 | CO00035131 | CO HDG 2A H | - | Z140 | Brazil
478969