## Sheet3
NO | GRADE | MM | MM | MT | COATING
1 | DX51D+Z-MD | 0.6 | 1155 | 7.1 | Z80
2 | DX52D+Z | 0.6 | 1464 | 7.7 | Z80
3 | DX53D+Z | 0.6 | 1230 | 7.56 | Z80
4 | DC51D+Z | 0.6 | 1500 | 9.1 | Z80
5 | DX52D+Z | 0.6 | 1446 | 3.52 | Z120
6 | DC53D+Z | 0.6 | 1153 | 11.5 | Z80
7 | DC53D+Z | 0.6 | 1203 | 9.74 | Z80
8 | DC51D+Z | 0.65 | 1275 | 9.77 | 100.000
9 | DC51D+Z | 0.65 | 1485 | 12.17 | 100.000
10 | DC51D+Z | 0.65 | 1500 | 12.14 | 100.000
11 | DC51D+Z | 0.7 | 1297 | 7.72 | Z80
12 | S280GD+Z | 0.7 | 1190 | 7.53 | 80.000
13 | DX51D+Z3 | 0.7 | 1545 | 4.71
14 | DC51D+Z | 0.73 | 1226 | 11.6 | Z80
15 | DC51D+Z | 0.73 | 1226 | 9.68 | Z80
16 | DX51D+Z | 0.75 | 1200 | 7.76 | Z120
17 | DC51D+Z-D | 0.75 | 1110 | 6.62 | Z80
18 | DC51D+Z | 0.75 | 1250 | 11.8 | Z80
19 | DX52D+Z | 0.75 | 1437 | 7.66 | Z80
20 | DX52D+Z | 0.75 | 1437 | 7.52 | Z80
21 | DX52D+Z | 0.75 | 1437 | 7.88 | Z80
22 | DX51D+Z | 0.75 | 1360 | 7.96 | Z120
23 | S280GD+Z | 0.75 | 1565 | 13.44 | Z80
24 | S280GD+Z | 0.75 | 1565 | 14.64 | Z80
25 | DX51D+Z | 0.8 | 1500 | 10.12 | Z275
26 | S280GD+Z | 0.8 | 1260 | 11.3 | Z80
27 | DC51D+Z | 0.8 | 1230 | 10.54 | Z80
28 | DC53D+Z | 0.9 | 910 | 8.88 | Z80
29 | DX51D+Z | 0.95 | 1250 | 3.74 | 120.000
30 | DX51D+Z | 1 | 1425 | 7.56 | Z275
31 | DX51D+Z | 1 | 1219 | 11.6 | Z80
32 | DC51D+Z | 1 | 1285 | 11.42 | Z80
33 | DC51D+Z | 1 | 1250 | 11.42 | Z80
34 | DC51D+Z | 1 | 1285 | 11.44 | Z80
35 | DX51D+Z | 1 | 1250 | 11.78 | Z80
36 | DC51D+Z | 1 | 1000 | 10.12 | Z80
37 | DC51D+Z | 1 | 1250 | 10.06 | Z80
38 | DC51D+Z | 1 | 1320 | 10.92 | Z80
39 | S350GD+Z | 1 | 1000 | 5.25 | 80.000
40 | S320GD+Z | 1 | 1250 | 11.5 | 80.000
41 | S320GD+Z | 1 | 1250 | 11.3 | 80.000
42 | S350GD+Z | 1 | 1250 | 7.9 | 60.000
43 | S350GD+Z | 1 | 1250 | 5.62 | 80.000
44 | S350GD+Z | 1 | 1250 | 12.14 | 80.000
45 | S350GD+Z | 1 | 1250 | 9.97 | 80.000
46 | S350GD+Z | 1 | 1250 | 11.19 | 60.000
47 | DC51D+Z-D | 1.15 | 1250 | 11.34 | Z120
48 | DC51D+Z | 1.17 | 1250 | 10.98 | Z80
49 | DC51D+Z | 1.2 | 1420 | 11.48 | Z80
50 | DX51D+Z-MD | 1.2 | 1460 | 8.03 | 275.000
51 | DX53D+Z | 1.45 | 1250 | 12.26 | Z11
52 | DC51D+Z | 1.45 | 990 | 6.05 | 80.000
53 | DC51D+Z | 1.5 | 1085 | 10.6 | Z80
54 | DC51D+Z | 1.5 | 1430 | 11.5 | Z80
55 | DC51D+Z | 1.5 | 1025 | 10.02 | Z80
56 | DX51D+Z | 1.5 | 1219 | 8.32 | Z80
57 | DC51D+Z | 1.5 | 1330 | 9.26 | Z80
58 | S280GD+Z | 1.5 | 1285 | 11.52 | Z80
59 | S280GD+Z | 1.5 | 1285 | 11.56 | Z80
60 | DC51D+Z | 1.5 | 1430 | 11.64 | Z80
61 | DC51D+Z | 1.5 | 1430 | 12.62 | Z80
62 | S280GD+Z | 1.5 | 1285 | 11.52 | Z80
63 | S280GD+Z | 1.5 | 1285 | 11.52 | Z80
64 | S280GD+Z | 1.5 | 1285 | 11.04 | Z80
65 | S280GD+Z | 1.5 | 1275 | 11.94 | Z80
66 | DC51D+Z | 1.7 | 1485 | 11.97 | 80.000
67 | DC51D+Z | 1.7 | 1490 | 11.57 | 80.000
68 | DC51D+Z | 1.9 | 985 | 8.51 | 80.000
69 | DC51D+Z | 1.9 | 1220 | 11.39 | 80.000
70 | DC51D+Z | 2 | 1300 | 11.44 | Z80
71 | DC51D+Z | 2.25 | 1219 | 12 | Z80
72 | DC51D+Z | 2.45 | 1025 | 9.44 | Z80
712.11