## Sheet1
CODE | FORM | Type | THICK | WIDTH | WEIGHT | CHOICE | GRADE | COAT
M2600 | COIL | HDG+ZF | 2.57 | 1252 | 8.673 | 1 | DP600 | 46/49
M2633 | COIL | HDG+ZF | 2.61 | 1252 | 12.364 | 1 | DP600 | 47/49
M2545 | COIL | HDG+ZF | 2.61 | 1253 | 11.473 | 1 | DP600 | 42/48
M2550 | COIL | HDG+ZF | 2.61 | 1253 | 10.123 | 1 | DP600 | 42/48
M2622 | COIL | HDG+ZF | 2.62 | 1252 | 9.883 | 1 | DP600 | 44/49
M2840 | COIL | HDG+ZF | 1.59 | 1072 | 5.92 | 2 | DP600 | 57/53
M2540 | COIL | HDG+ZF | 1.61 | 830 | 3.81 | 2 | DP600 | 50/50
M2881 | COIL | HDG+Z | 1.51 | 1203 | 10.93 | 1 | DP800 | 54/53
M2883 | COIL | Galvanisé | 1.6 | 1394 | 16.41 | 1 | DP800 | 54/47
M2884 | COIL | Galvanisé | 1.36 | 1213 | 5.24 | 2 | DP800 | 47/47
M2885 | COIL | Galvanisé | 2.03 | 1478 | 4.14 | 2 | DP800 | 44/50
M2882 | COIL | Galvanisé | 0.8 | 1299 | 4.7 | 2 | DP800 | 55/52
|  | TOTAL |  |  | 103.666 | mTons