## Foglio1
Product | Lot | Qty MT | Defects | Thickn. | Width | Actual thickn. | Actual width | Quality | Coating
Secondary GI coils | 667359 | 5.28 | M/aspect et Calamine |  |  | 1.34 | 1135 | DX51D | 140g/m2
Secondary GI coils | 499297B1 | 2.09 | M/adherence et PSR co finf cm |  |  | 0.92 | 912 | DX51D | 140g/m2
Secondary GI coils | 499297B2 | 2.15 | M/adherence et PSR co finf cm |  |  | 0.92 | 912 | DX51D | 140g/m2
Secondary GI coils | 499310B1 | 2.04 | M/adherence et PSR |  |  | 0.9 | 911 | DX51D | 140g/m2
Secondary GI coils | 499395B1 | 2.7 | PSR fs |  |  | 0.77 | 995 | DX51D | 140g/m2
Secondary GI coils | 499395B2 | 3.42 | PSR fs |  |  | 0.77 | 995 | DX51D | 140g/m2
Secondary GI coils | 6/498450A | 5.22 | PSR Sur rives cm |  |  | 1.14 | 970 | CL1 | 140g/m2
Secondary GI coils | 6/498604C | 2.19 | PSR et M/adherence |  |  | 0.69 | 996 | CL1 | 140g/m2
Secondary GI coils | 6/498694A | 3.68 | PSR sur les deux faces + M/adherence |  |  | 1.2 | 1250 | CL1 | 140g/m2
Secondary GI coils | 6/498694B | 5.99 | PSR sur les deux faces + M/adherence |  |  | 1.2 | 1250 | CL1 | 140g/m2
Secondary GI coils | 6/498712A | 2.71 | Deformation sur rives co |  |  | 1.9 | 1000 | CL1 | 140g/m2
Secondary GI coils | 6/498735A | 2.94 | PSR sur rives co et cm + passage soudure |  |  | 0.66 | 996 | CL1 | 140g/m2
Secondary GI coils | 6/498735B | 7.78 | PSR face inf + rives |  |  | 0.66 | 996 | CL1 | 140g/m2
Secondary GI coils | 6/498836B | 2.78 | PSR sur rives co et cm + face inf |  |  | 1.19 | 999 | CL1 | 140g/m2
Secondary GI coils | 6/498836C | 3.68 | PSR sur rives co et cm |  |  | 1.19 | 999 | CL1 | 140g/m2
Secondary GI coils | 6/498942A | 7.44 | M/adherence et PSR co ,cm |  |  | 0.97 | 1000 | DX51D | 140g/m2
Secondary GI coils | 6/499049C | 2.85 | M/adherence et PSR |  |  | 0.75 | 1000 | DX51D/CL1 | 140g/m2
Secondary GI coils | 6/499078B | 4.3 | Bande calcinee |  |  | 0.67 | 1000 | DX51D | 140g/m2
Secondary GI coils | 6/499120D | 2.56 | Amorce |  |  | 0.66 | 1000 | DX51D/CL1 | 140g/m2
Secondary GI coils | 6/499122A | 2.29 | Rives craquelles et HTL(-) |  |  | 0.92 | 996 | DX51D | 140g/m2
Secondary GI coils | 6/499131B | 5.73 | PSR sur les deux faces |  |  | 0.9 | 1002 | DX51D/CL1 | 140g/m2
Secondary GI coils | 6/499138B1 | 2.78 | PSR sur les deux faces sur rives co et cm |  |  | 0.92 | 1003 | DX51D | 140G/M11
Secondary GI coils | 6/499201B | 4.99 | PSR sur les deux faces sur rives co et cm |  |  | 1.12 | 1000 | DX51D | 140G/M12
Secondary GI coils | 6/499244A | 2.2 | PSR sur rives co et cm |  |  | 0.89 | 1000 | DX51D | 140G/M13
Secondary GI coils | 6/499244B | 2.14 | PSR sur rives co et cm |  |  | 0.89 | 1000 | DX51D | 140G/M14
Secondary GI coils | 6/499253A | 3.91 | PSR |  |  | 1.12 | 990 | DX51D | 140g/m2
Secondary GI coils | 6/499297A1 | 2.84 | M/adherence et PSR sur les deux faces |  |  | 0.87 | 910 | DX51D | 140g/m2
Secondary GI coils | 6/499310A1 | 2.19 | PSR sur rives cm |  |  | 0.9 | 911 | DX51D | 140g/m2
Secondary GI coils | 6/499310A2 | 3.53 | PSR sur rives co |  |  | 0.9 | 911 | DX51D | 140g/m2
Secondary GI coils | 6/499347B | 2.52 | M/adherence et PSR |  |  | 0.8 | 958 | DX51D | 140g/m2
Secondary GI coils | 6/499347C | 4.05 | M/adherence co et PSR |  |  | 0.8 | 958 | DX51D | 140g/m2
Secondary GI coils | 6/499356B | 3.27 | M/adherence et PSR et HTL(-) |  |  | 0.97 | 908 | DX51D | 140g/m2
Secondary GI coils | 6/499356C | 4.56 | Bande calcinee et HTL(-) |  |  | 0.97 | 908 | DX51D | 140g/m2
Secondary GI coils | 6/499358B1 | 2.43 | M/adherence et PSR |  |  | 0.82 | 960 | DX51D | 140g/m2
Secondary GI coils | 6/499358B2 | 2.05 | M/adherence et PSR |  |  | 0.82 | 960 | DX51D | 140g/m2
Secondary GI coils | 6/499396A | 2.77 | M/adherence et PSR graves |  |  | 0.79 | 960 | DX51D | 140g/m2
Secondary GI coils | 6/499427B1 | 3.34 | PSR sur les deux faces sur rives |  |  | 0.95 | 912 | DX51D | 140g/m2
Secondary GI coils | 6/499427B2 | 2.19 | PSR fi et M/adherence |  |  | 0.95 | 912 | DX51D | 140g/m2
Secondary GI coils | 6/499428A | 4.27 | PSR sur les deux faces |  |  | 0.91 | 909 | DX51D | 140g/m2
Secondary GI coils | 6/499453 | 5.79 | M/adherence cm et co |  |  | 1.31 | 1253 | DX51D | 140g/m2
Secondary GI coils | 6/499459A | 5.45 | Deformation sur rive cm et PSR |  |  | 1.26 | 1250 | DX51D | 140g/m2
Secondary GI coils | 6/499470C | 3.76 | M/adherence et PSR |  |  | 0.97 | 915 | DX51D | 140g/m2
Secondary GI coils | 6/499471A | 4.33 | M/adherence et PSR et HTL(-) |  |  | 0.9 | 956 | DX51D | 140g/m2
Secondary GI coils | 6/499471B | 4.75 | M/adherence et PSR et HTL(-) |  |  | 0.9 | 957 | DX51D | 140g/m2
Secondary GI coils | 6/499536A | 3.37 | M/adherence et PSR sur rives |  |  | 0.96 | 1000 | DX51D | 140g/m2
Secondary GI coils | 6/499536B | 3.39 | M/adherence et PSR sur rives |  |  | 0.96 | 1000 | DX51D | 140g/m2
Secondary GI coils | 6/499555A | 4.3 | M/adherence co et PSR |  |  | 1.16 | 1000 | DX51D | 140g/m2
Secondary GI coils | 6/499555B | 3.73 | M/adherence co et PSR |  |  | 1.16 | 1000 | DX51D | 140g/m2
Secondary GI coils | 6/554332B | 2.83 | M/adherence |  |  | 1.32 | 660 | CL1 | 140g/m2
Secondary GI coils | 6/554332C | 2.82 | M/adherence |  |  | 1.32 | 660 | CL1 | 140g/m2
Secondary GI coils | 6/554439 | 3.62 | PSR sur rives |  |  | 1.24 | 1003 | DX51D | 140g/m2
Secondary GI coils | 6/554674A | 2.72 | PSR sur rives |  |  | 0.82 | 1002 | DX51D | 140g/m2
Secondary GI coils | 6/905088A | 6.91 | M/adherence et PSR sur les deux faces |  |  | 1.17 | 1063 | DX51D | 140g/m2
Secondary GI coils | 6/905117A | 5.84 | M/adherence et PSR sur les deux faces et HTL(-) |  |  | 0.78 | 1070 | DX51D | 140g/m2
Secondary GI coils | 6/905158B | 5.35 | PSR et HTL(-) |  |  | 0.9 | 1035 | DX51D/CL1 | 140g/m2
Secondary GI coils | 653341B | 3.23 | M/adherence et PSR |  |  | 0.97 | 1232 | DX51D | 140g/m2
Secondary GI coils | 655385C | 3.7 | PSR face inf |  |  | 0.86 | 1000 | CL1 | 140g/m2
Secondary GI coils | 656862BX | 2.26 | PSR et M/adherence |  |  | 0.76 | 1246 | DX51D | 140g/m2
Secondary GI coils | 660863B | 2.28 | PSR |  |  | 0.72 | 1247 | DX51D | 140g/m2
Secondary GI coils | 663522A2 | 6.43 | PSR et M/adherence + passage soudure |  |  | 0.97 | 1218 | DX51D | 140g/m2
Secondary GI coils | 664922B | 3.36 | PSR + M/adherence + Deformation grave |  |  | 0.94 | 1212 | CL1 | 140g/m2
Secondary GI coils | 665423B1 | 2.74 | Bande calcinee |  |  | 2 | 1000 | CL1 | 140g/m2
Secondary GI coils | 665956B | 6.14 | PSR Sur rives cm |  |  | 0.95 | 996 | CL1 | 140g/m2
Secondary GI coils | 666071A2 | 4.5 | Bande calcinee |  |  | 2.05 | 1252 | CL1 | 140g/m2
Secondary GI coils | 666072A | 5.44 | Bande calcinee |  |  | 2.04 | 1250 | CL1 | 140g/m2
Secondary GI coils | 666105A | 4.17 | PSR et Deformation Co et HTEP(+) |  |  | 1.73 | 1250 | CL1 | 140g/m2
Secondary GI coils | 666116C | 2.77 | Bande calcinee |  |  | 1.69 | 1253 | CL1 | 140g/m2
Secondary GI coils | 666163A | 4.71 | PSR + M/ adherence |  |  | 0.88 | 1100 | CL1 | 140g/m2
Secondary GI coils | 666163C | 3.59 | PSR + M/ adherence |  |  | 0.88 | 1100 | CL1 | 140g/m2
Secondary GI coils | 666184A | 7.35 | PSR Sur rives co |  |  | 1.18 | 1000 | CL1 | 140g/m2
Secondary GI coils | 666193A | 2.84 | PSR et deformation cm |  |  | 0.97 | 1100 | CL1 | 140g/m2
Secondary GI coils | 666196B | 2.1 | Bande calcinee |  |  | 1 | 1248 | CL1 | 140g/m2
Secondary GI coils | 666202B | 5.31 | M/enroulement |  |  | 1.89 | 1250 | CL1 | 140g/m2
Secondary GI coils | 666228A | 4.62 | PSR et M/adherence |  |  | 0.92 | 702 | CL1 | 140g/m2
Secondary GI coils | 666239A | 5.22 | PSR Sur rives cm |  |  | 1.16 | 1000 | CL1 | 140g/m2
Secondary GI coils | 666245A | 3.07 | PSR Sur rives cm |  |  | 1.14 | 998 | CL1 | 140g/m2
Secondary GI coils | 666249A | 6.08 | PSR Sur rives co |  |  | 1.14 | 1000 | CL1 | 140g/m2
Secondary GI coils | 666249B | 5.56 | PSR Sur rives co |  |  | 1.14 | 1000 | CL1 | 140g/m2
Secondary GI coils | 666268B | 6.87 | PSR Sur rives co et M/adherence |  |  | 0.98 | 999 | CL1 | 140g/m2
Secondary GI coils | 666298A | 2.21 | Rives endommagees co |  |  | 1.2 | 1095 | CL1 | 140g/m2
Secondary GI coils | 666308B | 2.97 | PSR et M/adherence |  |  | 0.9 | 994 | CL1 | 140g/m2
Secondary GI coils | 666318C | 3.28 | Ralentissement et Calamine |  |  | 1.17 | 1000 | CL1 | 140g/m2
Secondary GI coils | 666330B | 7.07 | M/adherence + Deformation co |  |  | 0.97 | 1000 | CL1 | 140g/m2
Secondary GI coils | 666380A | 2.6 | Deformation co |  |  | 1.05 | 1025 | CL1 | 140g/m2
Secondary GI coils | 666380B | 3.63 | PSR et M/adherence |  |  | 1.05 | 1025 | CL1 | 140g/m2
Secondary GI coils | 666389B | 4.28 | M/adherence et PSR |  |  | 0.79 | 1000 | CL1 | 140g/m2
Secondary GI coils | 666591A | 5.24 | PSR sur rives co et cm |  |  | 1.28 | 1200 | CL1 | 140g/m2
Secondary GI coils | 666591B | 3.84 | PSR sur rives co et cm |  |  | 1.28 | 1200 | CL1 | 140g/m2
Secondary GI coils | 666601A | 2.23 | M/adherence |  |  | 0.92 | 703 | CL1 | 140g/m2
Secondary GI coils | 666606C | 2.05 | M/adherence |  |  | 0.94 | 703 | CL1 | 140g/m2
Secondary GI coils | 666677A | 6.56 | M/adherence et PSR co ,cm |  |  | 1.22 | 1001 | DX51D | 140g/m2
Secondary GI coils | 666677B | 3.02 | M/adherence et PSR co ,cm |  |  | 1.22 | 1001 | DX51D | 140g/m2
Secondary GI coils | 666678A | 5.82 | M/adherence et PSR sur rives co ,cm et Ondulation |  |  | 1.2 | 1002 | DX51D | 140g/m2
Secondary GI coils | 666678B | 5.87 | M/adherence et PSR sur rives co ,cm et Ondulation |  |  | 1.2 | 1002 | DX51D | 140g/m2
Secondary GI coils | 666691A | 5.38 | M/adherence et PSR co ,cm |  |  | 1.23 | 1000 | DX51D | 140g/m2
Secondary GI coils | 666691B | 6.23 | M/adherence et PSR co ,cm |  |  | 1.23 | 1000 | DX51D | 140g/m2
Secondary GI coils | 666693A | 6.26 | M/adherence et PSR sur rives co ,cm et Ondulation |  |  | 1.22 | 1003 | DX51D | 140g/m2
Secondary GI coils | 666693B | 4.8 | M/adherence et PSR sur rives co ,cm et Ondulation |  |  | 1.22 | 1003 | DX51D | 140g/m2
Secondary GI coils | 666696A | 8.45 | M/adherence et PSR sur rives co ,cm |  |  | 1.13 | 1000 | DX51D | 140g/m2
Secondary GI coils | 666696B | 5.03 | M/adherence et PSR sur rives co ,cm |  |  | 1.13 | 1000 | DX51D | 140g/m2
Secondary GI coils | 666697A | 4.71 | M/adherence et PSR co ,cm |  |  | 1.2 | 1000 | DX51D | 140g/m2
Secondary GI coils | 666697B | 5.59 | M/adherence et PSR co ,cm |  |  | 1.2 | 1000 | DX51D | 140g/m2
Secondary GI coils | 666698A | 6.22 | M/adherence et PSR co ,cm |  |  | 1.2 | 1002 | DX51D | 140g/m2
Secondary GI coils | 666698B | 6.97 | M/adherence et PSR co ,cm |  |  | 1.2 | 1002 | DX51D | 140g/m2
Secondary GI coils | 666705C | 2.77 | PSR et ondulation |  |  | 1.2 | 1000 | DX51D/CL1 | 140g/m2
Secondary GI coils | 666706B | 4.2 | M/adherence et PSR sur les deux faces |  |  | 1.02 | 1002 | DX51D | 140g/m2
Secondary GI coils | 666725A | 3.89 | M/adherence et PSR sur rives co ,cm et Ondulation et HTL(-) |  |  | 0.98 | 997 | DX51D | 140g/m2
Secondary GI coils | 666725B | 8.4 | M/adherence et PSR sur rives co ,cm et Ondulation et HTL(-) |  |  | 0.98 | 997 | DX51D | 140g/m2
Secondary GI coils | 666750A | 6.88 | M/adherence et PSR co ,cm |  |  | 1.24 | 1002 | DX51D | 140g/m2
Secondary GI coils | 666750B | 3.46 | M/adherence et PSR co ,cm |  |  | 1.24 | 1002 | DX51D | 140g/m2
Secondary GI coils | 666752B | 2.08 | Amorce cm et Ralentissement |  |  | 0.91 | 1000 | DX51D | 140g/m2
Secondary GI coils | 666754A | 8.33 | M/adherence et PSR sur rives co ,cm et Ondulation |  |  | 1.23 | 990 | DX51D | 140g/m2
Secondary GI coils | 666754B | 3.65 | M/adherence et PSR sur rives co ,cm et Ondulation |  |  | 1.23 | 990 | DX51D | 140g/m2
Secondary GI coils | 666792A | 6.76 | Rives endommagees co |  |  | 1.69 | 1250 | DX51D | 140g/m2
Secondary GI coils | 666794C | 2.16 | PSR finf et Arret |  |  | 1.87 | 1251 | DX51D | 140g/m2
Secondary GI coils | 666835B | 5.5 | M/adherence et PSR sur deux faces |  |  | 1.18 | 1002 | DX51D | 140g/m2
Secondary GI coils | 666890A | 3 | M/adherence et PSR sur les deux faces et HTL(-) |  |  | 1.09 | 997 | DX51D | 140g/m2
Secondary GI coils | 666898A | 3.87 | PSR sur rives et 2 faces |  |  | 0.9 | 1000 | DX51D | 140g/m2
Secondary GI coils | 666898B | 6.58 | M/adherence et PSR grave |  |  | 0.9 | 1000 | DX51D | 140g/m2
Secondary GI coils | 666898C | 2.77 | M/adherence et PSR grave |  |  | 0.9 | 1000 | DX51D | 140g/m2
Secondary GI coils | 666900B1 | 5.04 | PSR en continue fi et M/adherence |  |  | 0.98 | 1001 | DX51D | 140g/m2
Secondary GI coils | 666904A | 3.95 | M/adherence et PSR |  |  | 1.21 | 995 | DX51D | 140g/m2
Secondary GI coils | 666904B | 4.92 | M/adherence et PSR |  |  | 1.21 | 995 | DX51D | 140g/m2
Secondary GI coils | 666925A | 2.45 | Bande calcinee |  |  | 1.15 | 1097 | DX51D | 140g/m2
Secondary GI coils | 666925C | 2.57 | M/adherence |  |  | 1.15 | 1097 | DX51D | 140g/m2
Secondary GI coils | 666933B | 2.29 | M/adherence |  |  | 1.27 | 1000 | DX51D | 140g/m2
Secondary GI coils | 666935A | 3.91 | M/adherence et PSR |  |  | 1.15 | 1000 | DX51D | 140g/m2
Secondary GI coils | 666935B | 4.67 | M/adherence et PSR |  |  | 1.15 | 1000 | DX51D | 140g/m2
Secondary GI coils | 666937A | 3.97 | M/adherence et PSR grave sur rives |  |  | 1.16 | 997 | DX51D | 140g/m2
Secondary GI coils | 666937B | 5.01 | M/adherence et PSR grave sur rives |  |  | 1.16 | 997 | DX51D | 140g/m2
Secondary GI coils | 666938A | 2.74 | PSR fin bobine et HTL(-) |  |  | 1.16 | 996 | DX51D | 140g/m2
Secondary GI coils | 666939C | 3.95 | Rives craquellees et Arret |  |  | 1.2 | 1000 | DX51D/CL1 | 140g/m2
Secondary GI coils | 666944A | 4.93 | M/adherence co et cm |  |  | 0.83 | 1100 | DX51D/CL1 | 140g/m2
Secondary GI coils | 666944B | 7.01 | M/adherence co et cm |  |  | 0.83 | 1100 | DX51D/CL1 | 140g/m2
Secondary GI coils | 666969C | 2.46 | Bande calcinee |  |  | 0.95 | 1002 | DX51D | 140g/m2
Secondary GI coils | 666979A2 | 2.12 | Bande calcinee et HTL(-) |  |  | 1.42 | 997 | DX51D | 140g/m2
Secondary GI coils | 667037A | 5.58 | PSR fi et Amorce cm |  |  | 1.75 | 1133 | DX51D | 140g/m2
Secondary GI coils | 667048A | 5.85 | M/adherence et PSR grave sur rives |  |  | 0.95 | 1004 | DX51D | 140g/m2
Secondary GI coils | 667048B | 6.65 | M/adherence et PSR grave sur rives |  |  | 0.95 | 1004 | DX51D | 140g/m2
Secondary GI coils | 667095C | 2.74 | Bande calcinee |  |  | 0.95 | 1002 | DX51D | 140g/m2
Secondary GI coils | 667118A | 6.43 | Amorce co |  |  | 1.67 | 1130 | DX51D | 140g/m2
Secondary GI coils | 667118B | 5.38 | Amorce co |  |  | 1.67 | 1130 | DX51D | 140g/m2
Secondary GI coils | 667175C | 4.34 | PSR sur les deux faces et M/enroulement |  |  | 1.71 | 1134 | DX51D | 140g/m2
Secondary GI coils | 667179B | 8.6 | Amorce co |  |  | 1.2 | 1130 | DX51D/CL1 | 140g/m2
Secondary GI coils | 667194B | 4.7 | M/adherence et PSR |  |  | 0.87 | 1102 | DX51D | 140g/m2
Secondary GI coils | 667194C | 4.06 | M/adherence et PSR |  |  | 0.87 | 1102 | DX51D | 140g/m2
Secondary GI coils | 667226B | 2.14 | Bande calcinee |  |  | 0.82 | 1101 | DX51D | 140g/m2
Secondary GI coils | 667227B | 5.28 | Amorce co |  |  | 0.82 | 1101 | DX51D | 140g/m2
Secondary GI coils | 667234A | 3.94 | Bande calcinee |  |  | 0.98 | 1101 | DX51D | 140g/m2
Secondary GI coils | 667248C | 2.84 | Bande calcinee |  |  | 0.97 | 1001 | DX51D | 140g/m2
Secondary GI coils | 667256A | 3.65 | Ralentissement |  |  | 1 | 1002 | DX51D | 140g/m2
Secondary GI coils | 667284C | 2.71 | Bande calcinee |  |  | 0.89 | 1103 | DX51D | 140g/m2
Secondary GI coils | 667328A | 3.19 | PSR fs |  |  | 1.39 | 1153 | DX51D | 140g/m2
Secondary GI coils | 667332B | 3.1 | Bande calcinee |  |  | 1.35 | 1152 | DX51D | 140g/m2
Secondary GI coils | 667332C | 2.83 | PSR |  |  | 1.35 | 1152 | DX51D | 140g/m2
Secondary GI coils | 667335B | 4.05 | PSR |  |  | 1.35 | 1150 | DX51D/CL1 | 140g/m2
Secondary GI coils | 667338C | 4.59 | Surepaisseur de Zinc et Deformation |  |  | 0.76 | 1001 | DX51D | 140g/m2
Secondary GI coils | 667339A | 5.4 | PSR sur rives co et cm et HTL(-) |  |  | 1.18 | 1148 | DX51D | 140g/m2
Secondary GI coils | 667339B | 5.02 | PSR sur rives co et cm et HTL(-) |  |  | 1.18 | 1148 | DX51D | 140g/m2
Secondary GI coils | 667355A | 4.74 | M/adherence |  |  | 0.89 | 1100 | DX51D | 140g/m2
Secondary GI coils | 667370C | 2.32 | Ralentissement |  |  | 0.73 | 1001 | DX51D | 140g/m2
Secondary GI coils | 667418A | 6.06 | Deformation co et PSR sur les deux faces |  |  | 2.04 | 1256 | DX51D/CL1 | 275g/m2
Secondary GI coils | 667418C | 3.5 | PSR sur les deux faces |  |  | 2.04 | 1256 | DX51D/CL1 | 275g/m2
Secondary GI coils | 667421B | 3.6 | rives endommagees cm |  |  | 1.56 | 1251 | DX51D/CL1 | 140g/m2
Secondary GI coils | 667426B | 3.45 | Bande calcinee |  |  | 2.03 | 1253 | DX51D/CL1 | 275g/m2
Secondary GI coils | 667451B1 | 3.5 | PSR et M/adherence |  |  | 0.97 | 1001 | DX51D | 140g/m2
Secondary GI coils | 667451B2 | 2.78 | PSR et M/adherence |  |  | 0.97 | 1001 | DX51D | 140g/m2
Secondary GI coils | 667452A | 5.12 | M/adherence et PSR sur rives |  |  | 1.01 | 1025 | DX51D/CL1 | 140g/m2
Secondary GI coils | 667452B | 6.54 | M/adherence et PSR sur rives |  |  | 1.01 | 1025 | DX51D/CL1 | 140g/m2
Secondary GI coils | 667456A | 5.55 | Griffures fs |  |  | 1.86 | 1102 | DX51D/CL1 | 140g/m2
Secondary GI coils | 667468B | 3.52 | M/adherence |  |  | 0.84 | 1003 | DX51D/CL1 | 140g/m2
Secondary GI coils | 667502B | 2.15 | M/adherence |  |  | 1.09 | 1004 | DX51D | 140g/m2
Secondary GI coils | 667563B | 6.67 | M/adherence et PSR sur les deux faces |  |  | 1.35 | 1132 | DX51D/CL1 | 140g/m2
Secondary GI coils | 667572A | 2.02 | rives endommagees cm |  |  | 1.41 | 1254 | DX51D/CL1 | 140g/m2
Secondary GI coils | 667572E | 2.45 | griffures fs cm |  |  | 1.41 | 1254 | DX51D/CL1 | 140g/m2
Secondary GI coils | 667615A | 4.46 | Rives endommages cm |  |  | 2.05 | 1135 | DX51D/CL1 | 140g/m2
Secondary GI coils | 667632A | 2.17 | Deformation co |  |  | 1.12 | 1005 | DX51D/CL1 | 140g/m2
Secondary GI coils | 667637A | 4.91 | Deformation co |  |  | 1.27 | 1128 | DX51D/CL1 | 140g/m2
Secondary GI coils | 667637B | 4.36 | M/enroulement et Amorce fin de bobine |  |  | 1.27 | 1128 | DX51D/CL1 | 140g/m2
Secondary GI coils | 667640B | 4.25 | PSR et M/adherence + Amorce |  |  | 0.76 | 1002 | DX51D | 140g/m2
Secondary GI coils | 667645B | 3.77 | PSR et M/adherence + Amorce |  |  | 0.96 | 998 | DX51D | 140g/m2
Secondary GI coils | 667664A | 4.22 | Rives endommagees et Rives craquellees |  |  | 1.32 | 1150 | DX51D | 140g/m2
Secondary GI coils | 667668A | 2.76 | M/adherence |  |  | 1.3 | 1153 | DX51D/CL1 | 140g/m2
Secondary GI coils | 667673B | 3.64 | Bande calcinee |  |  | 1.35 | 1152 | DX51D/CL1 | 140g/m2
Secondary GI coils | 667717B | 3.25 | PSR et Non passivee |  |  | 1.18 | 1252 | DX51D/CL1 | 140g/m2
Secondary GI coils | 667767B | 2.3 | PSR et M/adherence |  |  | 1.17 | 1004 | DX51D/CL1 | 140g/m2
Secondary GI coils | 667773B | 2.06 | Deformation co |  |  | 1.37 | 1152 | DX51D | 140g/m2
Secondary GI coils | 667788A | 2.44 | Pailles fs |  |  | 1.18 | 1002 | DX51D/CL1 | 140g/m2
Secondary GI coils | 667788B | 6.34 | Bande calcinee et Pailles |  |  | 1.18 | 1002 | DX51D/CL1 | 140g/m2
Secondary GI coils | 667793A | 2.91 | SUrepaisseur de Zinc cm et HTL(-) |  |  | 0.35 | 996 | DX51D | 140g/m2
Secondary GI coils | 667793B | 2.3 | SUrepaisseur de Zinc cm et HTL(-) |  |  | 0.35 | 996 | DX51D | 140g/m2
Secondary GI coils | 667808A | 6.15 | Ondulation co |  |  | 1.54 | 1000 | DX51D/CL1 | 275g/m2
Secondary GI coils | 667819A | 3.29 | Bande calcinee |  |  | 1.55 | 1004 | DX51D/CL1 | 140g/m2
Secondary GI coils | 667826B | 2.65 | PSR et Amorce co |  |  | 1.14 | 1250 | DX51D | 140g/m2
Secondary GI coils | 667839A | 3.57 | PSR fs |  |  | 1.31 | 1147 | DX51D/CL1 | 140g/m2
Secondary GI coils | 667844B | 2.95 | Ralentissement |  |  | 1.27 | 1131 | DX51D | 140g/m2
Secondary GI coils | 667864A | 2.04 | Ralentissement |  |  | 0.37 | 1003 | DX51D | 140g/m2
Secondary GI coils | 667898B | 5.14 | PSR sur rives co et cm fi |  |  | 1.76 | 1130 | DX51D | 140g/m2
Secondary GI coils | 667939B | 2.38 | Defomation co |  |  | 1.63 | 1252 | DX51D | 140g/m2
Secondary GI coils | 667952C | 3.78 | PSR face inf et M/adhernce |  |  | 1.17 | 1004 | DX51D | 140g/m2
Secondary GI coils | 667953A | 5.25 | PSR en discontinue fs |  |  | 1.12 | 1002 | DX51D | 140g/m2
Secondary GI coils | 667953B | 2.71 | Taches blanches fi |  |  | 1.12 | 1002 | DX51D | 140g/m2
Secondary GI coils | 667953C | 3.53 | Bande calcinee |  |  | 1.12 | 1002 | DX51D | 140g/m2
Secondary GI coils | 667961A | 5.64 | PSR sur les deux faces sur rives co et cm |  |  | 1.18 | 1002 | DX51D | 140g/m2
Secondary GI coils | 667961B | 5.34 | PSR sur les deux faces sur rives co et cm |  |  | 1.18 | 1002 | DX51D | 140g/m2
Secondary GI coils | 667963B | 5.45 | PSR face sup tete de bobine |  |  | 0.84 | 942 | DX51D | 140g/m2
Secondary GI coils | 667966A2 | 2.03 | Ralentissement |  |  | 1.07 | 1003 | DX51D | 140g/m2
Secondary GI coils | 667978A | 5.11 | PSR sur rives et Amorce |  |  | 1.2 | 1002 | DX51D | 140g/m2
Secondary GI coils | 667983A | 2.56 | PSR sur les faces |  |  | 1.78 | 1130 | DX51D | 140g/m2
Secondary GI coils | 667992A | 6.57 | PSR sur les deux faces sur rives co et cm |  |  | 1.22 | 1028 | DX51D | 140g/m2
Secondary GI coils | 667992B | 4.13 | PSR sur les deux faces sur rives co et cm |  |  | 1.22 | 1028 | DX51D | 140g/m2
Secondary GI coils | 667994B | 4.05 | PSR sur les faces |  |  | 2.02 | 1150 | DX51D | 140g/m2
Secondary GI coils | 667994C | 2.76 | PSR sur les faces |  |  | 2.02 | 1150 | DX51D | 140g/m2
Secondary GI coils | 668003B2 | 4.47 | M/adherences |  |  | 2.01 | 1151 | DX51D | 140g/m2
Secondary GI coils | 668007A | 3.86 | PSR sur rives co et cm |  |  | 1.86 | 1001 | DX51D | 140g/m2
Secondary GI coils | 668021A | 2.17 | PSR sur les deux faces sur rives co et cm |  |  | 1.1 | 1000 | DX51D | 140g/m2
Secondary GI coils | 668082A | 2.3 | élimination arret |  |  | 1.3 | 1250 | DX51D | 140g/m2
Secondary GI coils | 668104B | 3.32 | Bande calcinee |  |  | 1.29 | 1255 | DX51D | 140g/m2
Secondary GI coils | 668104C | 2.02 | Bande calcinee |  |  | 1.29 | 1255 | DX51D | 140g/m2
Secondary GI coils | 668124C | 3.24 | M/adherence et PSR sur les deux faces |  |  | 2.04 | 1255 | DX51D | 140g/m2
Secondary GI coils | 668125B | 7.51 | Griffures sur metal de base en continue |  |  | 2.05 | 1250 | DX51D | 140g/m2
Secondary GI coils | 668127B | 2.28 | Rives endommagées |  |  | 1.96 | 1254 | DX51D | 140g/m2
Secondary GI coils | 668129A | 3.85 | PSR face inf |  |  | 2.03 | 1250 | DX51D | 140g/m2
Secondary GI coils | 668134A1 | 3.29 | Bande calcinee |  |  | 1.17 | 1253 | DX51D | 140g/m2
Secondary GI coils | 668136A2 | 2.19 | PSR sur les deux faces |  |  | 1.55 | 1250 | DX51D | 140g/m2
Secondary GI coils | 668136B | 3.84 | M/adherences et PSR et HTL(-) |  |  | 1.45 | 1248 | DX51D | 140g/m2
Secondary GI coils | 668148A | 2.37 | PSR sur les deux faces |  |  | 1.46 | 1250 | DX51D | 140g/m2
Secondary GI coils | 668150A | 3.57 | Bande calcinee |  |  | 1.52 | 1251 | DX51D | 140g/m2
Secondary GI coils | 668170B | 3.52 | Bande calcinee |  |  | 2.05 | 1251 | DX51D | 140g/m2
Secondary GI coils | 668182C | 2 | Rives endommagees et HTL(-) |  |  | 1.12 | 1247 | DX51D | 140g/m2
Secondary GI coils | 668206A | 2.91 | M/adherence |  |  | 1.22 | 1000 | DX51D | 140g/m2
Secondary GI coils | 668213A | 2.96 | M/adherence cm et co |  |  | 1.68 | 1003 | DX51D | 140g/m2
Secondary GI coils | 668241B | 2.18 | Bande calcinee |  |  | 1.21 | 1001 | DX51D | 140g/m2
Secondary GI coils | 668270B | 2.72 | PSR et HTL(+) |  |  | 0.8 | 992 | DX51D | 140g/m2
Secondary GI coils | 668272A | 3.35 | M/adherence et PSR et HTL(-) |  |  | 0.76 | 978 | DX51D | 140g/m2
Secondary GI coils | 668296B | 3.01 | M/adherence et PSR et M/Aspect |  |  | 1.67 | 1000 | DX51D | 140g/m2
Secondary GI coils | 668298C | 2.72 | PSR sur les deux faces |  |  | 1.1 | 1000 | DX51D | 140g/m2
Secondary GI coils | 668357B | 4.39 | PSR |  |  | 1.09 | 1000 | DX51D | 140g/m2
Secondary GI coils | 668389B | 2.26 | M/adherence fs co et cm |  |  | 1.79 | 1003 | DX51D | 140g/m2
Secondary GI coils | 668402A | 3.25 | Bande calcinee |  |  | 1.12 | 1005 | DX51D | 140g/m2
Secondary GI coils | 668404A | 2.14 | Ondulation |  |  | 1.98 | 1004 | DX51D | 140g/m2
Secondary GI coils | 668404C | 2.79 | M/adherence et PSR |  |  | 1.98 | 1004 | DX51D | 140g/m2
Secondary GI coils | 668408A | 2.7 | M/adherence et PSR |  |  | 0.79 | 1150 | DX51D | 140g/m2
Secondary GI coils | 668408B | 2.82 | PSR co fs |  |  | 0.79 | 1150 | DX51D | 140g/m2
Secondary GI coils | 668408C | 2.37 | PSR co fs |  |  | 0.79 | 1150 | DX51D | 140g/m2
Secondary GI coils | 668408D | 2.08 | M/adherence et PSR |  |  | 0.79 | 1150 | DX51D | 140g/m2
Secondary GI coils | 668412B | 2.7 | Suep de Zinc fs co |  |  | 1.22 | 1252 | DX51D | 140g/m2
Secondary GI coils | 668431A | 2.79 | PSR sur les deux faces |  |  | 0.83 | 1130 | DX51D | 140g/m2
Secondary GI coils | 668431C | 5 | PSR sur fs |  |  | 0.83 | 1130 | DX51D | 140g/m2
Secondary GI coils | 668433C | 4.61 | Bande calcinee |  |  | 1.04 | 1150 | DX51D | 140g/m2
Secondary GI coils | 668434B | 6.4 | PSR sur rives co |  |  | 1.55 | 1252 | DX51D | 140g/m2
Secondary GI coils | 668435B | 3.08 | M/adherence et PSR |  |  | 1.9 | 1000 | DX51D | 140g/m2
Secondary GI coils | 668436B | 6.33 | Rives endommagees et PSR |  |  | 1.91 | 1001 | DX51D | 140g/m2
Secondary GI coils | 668495A | 5.19 | M/adherence cm |  |  | 1.14 | 1004 | DX51D | 140g/m2
Secondary GI coils | 668508B | 2.55 | M/adherence et PSR |  |  | 2 | 1002 | DX51D | 275g/m2
Secondary GI coils | 668543C | 3.17 | M/adherence fs co et PSR |  |  | 1.46 | 1153 | DX51D | 140g/m2
Secondary GI coils | 668545C | 2.03 | M/adherence et ondulation |  |  | 1.53 | 1133 | DX51D | 140g/m2
Secondary GI coils | 668563A | 2.33 | M/adherence et PSR |  |  | 1.09 | 1151 | DX51D | 140g/m2
Secondary GI coils | 668581A | 3.22 | M/adherence et PSR graves |  |  | 0.92 | 990 | DX51D | 140g/m2
Secondary GI coils | 668617C | 2.18 | Rives craquellees cm et HTL(-) |  |  | 0.78 | 1145 | DX51D | 140g/m2
Secondary GI coils | 668617D | 4.98 | Rives craquellees cm et HTL(-) |  |  | 0.78 | 1145 | DX51D | 140g/m2
Secondary GI coils | 668618B | 2.28 | Bande calcinee |  |  | 1.32 | 1000 | DX51D | 140g/m2
Secondary GI coils | 668650B | 2.25 | Bande calcinee e |  |  | 1.69 | 1003 | DX51D | 140g/m2
Secondary GI coils | 668712A | 2.05 | M/adherence |  |  | 0.89 | 1020 | DX51D | 140g/m2
Secondary GI coils | 668726B | 5.12 | Bande calcinee |  |  | 1.7 | 1001 | DX51D | 140g/m2
Secondary GI coils | 668736A | 5.51 | M/adherence et PSR |  |  | 0.9 | 1150 | DX51D | 140g/m2
Secondary GI coils | 6/499658A | 6.54 | Bande calcinee |  |  | 2.03 | 1000 | DX51D | 140g/m2
Secondary GI coils | 6/499678A | 2.04 | M/adherence et PSR cm finf |  |  | 0.9 | 1005 | DX51D | 140g/m2
Secondary GI coils | 6/499678B | 4.82 | M/adherence et PSR co et cm |  |  | 0.9 | 1005 | DX51D | 140g/m2
Secondary GI coils | 6/499678C | 4.01 | M/adherence et PSR co et cm |  |  | 0.9 | 1005 | DX51D | 140g/m2
Secondary GI coils | 6/499739A | 5.95 | M/adherence et PSR |  |  | 0.95 | 1000 | DX51D | 140g/m2
Secondary GI coils | 668194A | 2.2 | PSR sur rives co |  |  | 0.96 | 1000 | DX51D | 140g/m2
Secondary GI coils | 668451B | 2.68 | Bande calcinee (Arret) |  |  | 1.96 | 1005 | DX51D | 140g/m2
Secondary GI coils | 668547A | 5.1 | M/adherence et PSR sur rives co et co |  |  | 1.89 | 1142 | DX51D | 140g/m2
Secondary GI coils | 668547B | 6.5 | M/adherence et PSR sur rives co et co |  |  | 1.89 | 1142 | DX51D | 140g/m2
Secondary GI coils | 668575B2 | 4.66 | Bande calcinee et PSR |  |  | 1.84 | 1004 | DX51D | 140g/m2
Secondary GI coils | 668584A | 4.8 | PSR sur rives cm et co |  |  | 1.2 | 1040 | DX51D | 140g/m2
Secondary GI coils | 668626B1 | 2.13 | PSR sur rives cm et HTL(-) |  |  | 0.87 | 1015 | DX51D | 140g/m2
Secondary GI coils | 668662A | 3.2 | M/adherence |  |  | 1.9 | 1003 | DX51D | 140g/m2
Secondary GI coils | 668735B1 | 2.97 | PSR sur rives cm et co |  |  | 0.97 | 1135 | DX51D | 140g/m2
Secondary GI coils | 668735B2 | 2.97 | Ralentissement |  |  | 0.97 | 1135 | DX51D | 140g/m2
Secondary GI coils | 668749B2 | 2.91 | Ralentissement |  |  | 1.15 | 980 | DX51D | 140g/m2
Secondary GI coils | 668758A | 2.52 | M/adherence |  |  | 1.23 | 1134 | DX51D | 140g/m2
Secondary GI coils | 668788C | 2.33 | Bande calcinee |  |  | 1.17 | 1130 | DX51D | 140g/m2
Secondary GI coils | 668907A | 4.38 | Bande calcinee |  |  | 1.01 | 1004 | DX51D | 140g/m2
Secondary GI coils | 668907B | 2.33 | Bande calcinee |  |  | 1.01 | 1004 | DX51D | 140g/m2
Secondary GI coils | 668915A | 2.16 | PSR sur les les deux faces |  |  | 0.85 | 1001 | DX51D | 140g/m2
Secondary GI coils | 668915B | 3.17 | Bande calcinee |  |  | 0.85 | 1001 | DX51D | 140g/m2
Secondary GI coils | 668918A | 5.02 | PSR sur rives cm |  |  | 0.82 | 1000 | DX51D | 140g/m2
Secondary GI coils | 6/499545B | 4.26 | Bande calcinee |  |  | 2 | 1003 | DX51D | 140g/m2
Secondary GI coils | 668230B2 | 2.07 | Ralentissement |  |  | 0.83 | 1000 | DX51D | 140g/m2
Secondary GI coils | 668722A | 3.11 | M/adherence co |  |  | 1.87 | 1000 | DX51D | 140g/m2
Secondary GI coils | 668976B | 2.05 | Bande calcinee |  |  | 0.79 | 1150 | DX51D | 140g/m2
Secondary GI coils | 668996B | 2.6 | Ondulations graves et PSR fs |  |  | 0.77 | 990 | DX51D | 140g/m2
Secondary GI coils | 669005B | 4.71 | PSR sur rives co et passage arret |  |  | 0.83 | 981 | DX51D | 140g/m2
Secondary GI coils | 669009A | 5.34 | PSR sur rives et rives craquellee leger cm et HTL(-) |  |  | 0.73 | 987 | DX51D | 140g/m2
Secondary GI coils | 669017A | 5.23 | Effrittement de Zinc fi co et PSR |  |  | 0.8 | 849 | DX51D | 140g/m2
Secondary GI coils | 669017B | 3.44 | Effrittement de Zinc fi co et PSR |  |  | 0.8 | 849 | DX51D | 140g/m2
Secondary GI coils | 669020B | 2.75 | PSR sur rives co et passage arret |  |  | 0.81 | 971 | DX51D | 140g/m2
Secondary GI coils | 669027B | 6.62 | PSR sur rives co |  |  | 1 | 1003 | DX51D | 140g/m2
Secondary GI coils | 554714A1 | 3.09 | PSR |  |  | 0.67 | 1000 | DX51D | 140g/m2
Secondary GI coils | 669203B | 2.2 | Bande calcinee |  |  | 1.96 | 1005 | DX51D | 275g/m2
Secondary GI coils | 669284D | 2.26 | Deformation |  |  | 1.05 | 1002 | DX51D | 140g/m2
Secondary GI coils | 669294B | 2.18 | Bande calcinee |  |  | 0.87 | 1101 | DX51D | 140g/m2
Secondary GI coils | 669334A | 5.24 | Bande calcinee |  |  | 1.25 | 1132 | DX51D | 140g/m2
Secondary GI coils | 669334B | 3.99 | Bande calcinee |  |  | 1.25 | 1132 | DX51D | 140g/m2
Secondary GI coils | 669334C | 4.01 | Bande calcinee |  |  | 1.25 | 1132 | DX51D | 140g/m2
Secondary GI coils | 669464A | 3.04 | Bande calcinee |  |  | 1.25 | 1133 | DX51D | 140g/m2
Secondary GI coils | 669494A | 3.87 | Bande calcinee |  |  | 1.95 | 1004 | DX51D | 140g/m2
Secondary GI coils | 669506B | 6.19 | M/enroulement |  |  | 1.27 | 1131 | DX51D | 140g/m2
Secondary GI coils | 669541B | 2.82 | Bande calcinee |  |  | 1.24 | 1133 | DX51D | 140g/m2
Secondary GI coils | 6/905447B | 5.56 | M/adhérence |  |  | 0.98 | 1060 | DX51D | 140g/m2
Secondary GI coils | 6/500147A | 2.22 | M/adhérence et PSR |  |  | 0.89 | 950 | DX51D | 140g/m2
Secondary GI coils | 668744C | 3.33 | Ondulation et Bande non passivee |  |  | 1.2 | 980 | DX51D | 140g/m2
Secondary GI coils | 669140B | 2.05 | Bande calcinee |  |  | 0.79 | 630 | DX51D | 140g/m2
Secondary GI coils | 669144B | 3.08 | M/adhérence et PSR graves |  |  | 0.95 | 970 | DX51D | 140g/m2
Secondary GI coils | 669144C | 2.04 | M/adhérence et PSR graves |  |  | 0.95 | 970 | DX51D | 140g/m2
Secondary GI coils | 669356A | 2.42 | Chrome Humide |  |  | 0.99 | 1004 | DX51D | 140g/m2
Secondary GI coils | 6/500060A | 3.53 | HTL(-) et M/enroulement |  |  | 1.12 | 1035 | DX51D | 140g/m2
Secondary GI coils | 668994B | 5.48 | PSR sur les deux faces |  |  | 0.9 | 994 | DX51D | 140g/m2
Secondary GI coils | 668995B1 | 3.08 | M/adhérence et PSR |  |  | 0.78 | 990 | DX51D | 140g/m2
Secondary GI coils | 668995B2 | 3.62 | M/adhérence et PSR |  |  | 0.78 | 990 | DX51D | 140g/m2
Secondary GI coils | 669145A | 3.61 | M/adhérence et PSR et HTL(-) |  |  | 1.11 | 978 | DX51D | 140g/m2
Secondary GI coils | 6/500052B | 4.35 | M/adhérence et HTL(-) |  |  | 1.29 | 995 | DX51D | 140 g/m²
Secondary GI coils | 669043B | 2.01 | Ralentissement |  |  | 0.75 | 1005 | DX51D | 140 g/m²
Secondary GI coils | 669106C | 3.1 | Ralentissement et passage soudure |  |  | 0.68 | 1000 | DX51D | 140 g/m²
Secondary GI coils | 669389A1 | 5.98 | Rives endommagees cm et HTL(-) |  |  | 1.28 | 1127 | DX51D | 140 g/m²
Secondary GI coils | 669474C | 4.5 | PSR et Ralentissement |  |  | 0.65 | 1000 | DX51D | 140 g/m²
Secondary GI coils | 669475B | 3.2 | Bande calcinee |  |  | 0.68 | 1000 | DX51D | 140 g/m²
Secondary GI coils | 669507A | 2.09 | PSR sur les deux faces |  |  | 1.33 | 1132 | DX51D | 140 g/m²
Secondary GI coils | 669507B | 4.16 | PSR sur les deux faces et Amorce co |  |  | 1.33 | 1132 | DX51D | 140 g/m²
Secondary GI coils | 6/500146C | 2.79 | Bande calcinee |  |  | 1.12 | 982 | DX51D | 140g/m2
Secondary GI coils | 669124B | 5.66 | Bande calcinee |  |  | 1.18 | 870 | DX51D | 140g/m2
Secondary GI coils | 6/905234A2 | 2.43 | M/enroulement et HTL(-) |  |  | 1.91 | 995 | DX51D | 275
Secondary GI coils | 669307B | 2 | Bande calcinee |  |  | 1.3 | 1002 | DX51D | 140g/m2
Secondary GI coils | 669322A2 | 3.15 | Bande calcinee |  |  | 0.81 | 1000 | DX51D | 140g/m2
Secondary GI coils | 669348C | 2.04 | Bande calcinee et HTL(-) |  |  | 0.59 | 995 | DX51D | 140g/m2
Secondary GI coils | 668993A | 5.48 | M/adhérence et PSR et HTL(-) |  |  | 0.8 | 988 | DX51D | 140g/m2
Secondary GI coils | 668993B | 4.08 | M/adhérence et PSR et HTL(-) |  |  | 0.8 | 988 | DX51D | 140g/m2
Secondary GI coils | 6/500187A | 3 | PSR fs et finf |  |  | 1 | 1000 | DX51D | 140G/M2
Secondary GI coils | 6/500315C | 2.63 | PSR finf et HTL(-) |  |  | 0.76 | 955 | DX51D | 140G/M2
Secondary GI coils | 6/500317A | 3.51 | Bande calcinee |  |  | 0.98 | 958 | DX51D | 140G/M2
Secondary GI coils | 6/500317B | 3.53 | PSR |  |  | 0.98 | 958 | DX51D | 140G/M2
Secondary GI coils | 6/500472C | 2.8 | PSR et Tache de huile et HTL(-) |  |  | 0.85 | 904 | DX51D | 140G/M2
Secondary GI coils | 6/905343B | 4.02 | PSR sur les deux face et M/adherence |  |  | 1.09 | 1001 | DX51D | 140G/M2
Secondary GI coils | 668750A | 3.87 | PSR finf et HTL(-) |  |  | 1.1 | 973 | DX51D | 140G/M2
Secondary GI coils | 668991A | 4.16 | Tache Blanche fs |  |  | 0.71 | 1001 | DX51D | 140G/M2
Secondary GI coils | 669536A | 2.08 | PSR finf et HTL(-) |  |  | 0.73 | 978 | DX51D | 140G/M2
Secondary GI coils | 669589A | 2.47 | PSR sur les deux face et M/adherence et HTL(-) |  |  | 0.8 | 978 | DX51D | 140G/M2
Secondary GI coils | 669589C | 3.75 | M/adherence et PSR et HTL(-) |  |  | 0.8 | 978 | DX51D | 140G/M2
Secondary GI coils | 669683A | 2.97 | M/adherence et PSR et HTL(-) |  |  | 0.66 | 995 | DX51D | 140G/M2
Secondary GI coils | 669743A | 3.32 | M/adherence et HTL(-) |  |  | 0.95 | 985 | DX51D | 140G/M2
Secondary GI coils | 669743B | 2.97 | M/adherence et HTL(-) |  |  | 0.95 | 985 | DX51D | 140G/M2
Secondary GI coils | 669743C | 3.48 | PSR finf et HTL(-) |  |  | 0.95 | 985 | DX51D | 140G/M2
Secondary GI coils | 669751 | 8.71 | PSR finf co sur rives |  |  | 0.88 | 1003 | DX51D | 140G/M2
Secondary GI coils | 669753B | 3.39 | PSR finf co sur rives et HTL(-) |  |  | 0.83 | 995 | DX51D | 140G/M2
Secondary GI coils | 669799A | 2.82 | Rives endommagees cm et HTL(-) |  |  | 0.78 | 998 | DX51D | 140G/M2
Secondary GI coils | 669835A | 2.68 | M/enroulement et HTL(-) |  |  | 0.69 | 996 | DX51D | 140G/M2
Secondary GI coils | 669034B | 4.21 | PSR fs et finf |  |  | 0.78 | 980 | DX51D | 140g/m2
Secondary GI coils | 669622A | 4.35 | Rives endommages cm et Deformation et HTL(-) |  |  | 1.25 | 1127 | DX51D | 140g/m2
Secondary GI coils | 669622B | 2.5 | Rives endommages cm et Deformation et HTL(-) |  |  | 1.25 | 1127 | DX51D | 140g/m2
Secondary GI coils | 669622C | 4.65 | Pailles et HTL(-) |  |  | 1.25 | 1127 | DX51D | 140g/m2
Secondary GI coils | 669640A | 5.94 | Pailles fs continue et HTL(-) |  |  | 1.27 | 999 | DX51D | 140g/m2
Secondary GI coils | 669640C | 4.24 | Pailles fs continue et HTL(-) |  |  | 1.27 | 999 | DX51D | 140g/m2
Secondary GI coils | 669695A | 2.45 | PSR fs |  |  | 0.68 | 1001 | DX51D | 140g/m2
Secondary GI coils | 669787A | 2.17 | Ralentissement et HTL(-) |  |  | 0.67 | 997 | DX51D | 140g/m2
Secondary GI coils | 669791B | 2.78 | PSR fs et HTL(-) |  |  | 0.71 | 997 | DX51D | 140g/m2
Secondary GI coils | 669866B | 2.86 | PSR finf co et HTL(-) |  |  | 0.67 | 997 | DX51D | 140g/m2
Secondary GI coils | 6/500307A | 5.13 | Tache Cr humide fs et HTL(-) |  |  | 0.9 | 908 | DX51D | 140G/M2
Secondary GI coils | 6/500372B | 2.19 | Tache Cr humide |  |  | 0.87 | 910 | DX51D | 140G/M2
Secondary GI coils | 6/905359B2 | 2.57 | M/adherence et PSR |  |  | 1 | 1050 | DX51D | 140G/M2
Secondary GI coils | 6/905383A1 | 2.46 | M/adherence et PSR et HTL(-) |  |  | 1.03 | 1058 | DX51D | 140G/M2
Secondary GI coils | 6/905383A2 | 3.61 | M/adherence et PSR et HTL(-) |  |  | 1.03 | 1058 | DX51D | 140G/M2
Secondary GI coils | 668982A | 5.64 | PSR fs et finf et HTL(-) |  |  | 1.13 | 1127 | DX51D | 140G/M2
Secondary GI coils | 668982B | 6.76 | PSR fs et finf et HTL(-) |  |  | 1.13 | 1127 | DX51D | 140G/M2
Secondary GI coils | 669597A | 6.71 | PSR fs et finf co cm et HTL(-) |  |  | 1.17 | 1178 | DX51D | 140G/M2
Secondary GI coils | 669597B | 4.31 | PSR fs et finf co cm et HTL(-) |  |  | 1.17 | 1178 | DX51D | 140G/M2
Secondary GI coils | 669644A | 2.5 | Rives en dommagees cm et HTL(-) |  |  | 1.1 | 1098 | DX51D | 140G/M2
Secondary GI coils | 669670A | 2.99 | Rives endommages co fs et PSR fs |  |  | 1.95 | 1001 | DX51D | 140G/M2
Secondary GI coils | 669727B | 6.06 | Bande calcinee et PSR |  |  | 1.97 | 1133 | DX51D | 140G/M2
Secondary GI coils | 669730A | 4.37 | PSR et Pailles fs |  |  | 2.05 | 1135 | DX51D | 140G/M2
Secondary GI coils | 669730B | 6.05 | PSR et Pailles fs |  |  | 2.05 | 1135 | DX51D | 140G/M2
Secondary GI coils | 669731C | 3.4 | PSR |  |  | 2 | 1134 | DX51D | 140G/M2
Secondary GI coils | 669904C | 2.05 | PSR fs |  |  | 1.35 | 1000 | DX51D | 140G/M2
Secondary GI coils | 669917C | 2.31 | PSR graves fs et inf |  |  | 1.94 | 1000 | DX51D | 140G/M2
Secondary GI coils | 6/500408A | 3 | Deformation sur rive cm et HTL(-) |  |  | 1.2 | 1248 | DX51D | 140G/M2
Secondary GI coils | 6/500408C | 4.19 | Ralentissement et Empreinte finf et HTL(-) |  |  | 1.2 | 1248 | DX51D | 140G/M2
Secondary GI coils | 668749A | 4.05 | M/adherence et Ralentissement |  |  | 1.14 | 980 | DX51D | 140G/M2
Secondary GI coils | 668987A | 3.14 | PSR sur les deux faces et HTL(-) |  |  | 1.12 | 1008 | DX51D | 140G/M2
Secondary GI coils | 668988A | 3.56 | M/adherence et PSR et HTL(-) |  |  | 1.15 | 1118 | DX51D | 140G/M2
Secondary GI coils | 668988B | 2.34 | PSR et HTL(-) |  |  | 1.15 | 1118 | DX51D | 140G/M2
Secondary GI coils | 669026A | 3.57 | PSR finf et HTL(-) |  |  | 1.1 | 890 | DX51D | 140G/M2
Secondary GI coils | 669026B | 2.92 | PSR et Ralentissement et HTL(-) |  |  | 1.1 | 895 | DX51D | 140G/M2
Secondary GI coils | 669478A | 3.31 | PSR grave fs et f inf |  |  | 1.22 | 995 | DX51D | 140G/M2
Secondary GI coils | 669478C | 2.94 | PSR sur les deux faces |  |  | 1.22 | 995 | DX51D | 140G/M2
Secondary GI coils | 669629A | 4.68 | Rives craquelles co et HTL(-) |  |  | 0.73 | 976 | DX51D | 140G/M2
Secondary GI coils | 669629B | 5.77 | Rives craquelles co et HTL(-) |  |  | 0.73 | 976 | DX51D | 140G/M2
Secondary GI coils | 669647A | 4.67 | Pailles fs |  |  | 1.29 | 1132 | DX51D | 140G/M2
Secondary GI coils | 669647B | 3.14 | Pailles fs |  |  | 1.29 | 1132 | DX51D | 140G/M2
Secondary GI coils | 669647C | 3.71 | Bande calcinee |  |  | 1.29 | 1132 | DX51D | 140G/M2
Secondary GI coils | 669725B2 | 2.11 | M/adhernce |  |  | 1.73 | 1000 | DX51D | 140G/M2
Secondary GI coils | 669767A | 2.31 | PSR finf et fs et HTL(-) |  |  | 1.69 | 996 | DX51D | 140G/M2
Secondary GI coils | 669868A | 3.01 | PSR sur les deux faces |  |  | 0.7 | 1000 | DX51D | 140G/M2
Secondary GI coils | 669872B | 2.4 | PSR finf et fs |  |  | 1.85 | 1004 | DX51D | 140G/M2
Secondary GI coils | 669872C | 5.85 | PSR finf et fs et Griffures grave fs |  |  | 1.85 | 1004 | DX51D | 140G/M2
Secondary GI coils | 669972A | 4 | Deformation sur rive |  |  | 1.95 | 1004 | DX51D | 140G/M2
Secondary GI coils | 905360B2 | 2.59 | PSR et HTL(-) |  |  | 1.01 | 1048 | DX51D | 140G/M2
Secondary GI coils | 905537B1 | 3.22 | PSR milieu de bande et HTL(-) |  |  | 0.9 | 1053 | DX51D | 140G/M2
Secondary GI coils | 905537B2 | 2.72 | Bande calcinee et HTL(-) |  |  | 0.9 | 1053 | DX51D | 140G/M2
Secondary GI coils | 905539A2 | 2.74 | PSR graves fs et inf |  |  | 0.99 | 1061 | DX51D | 140G/M2
Secondary GI coils | 669655A | 5.1 | Pailles fs et rives endommagees cm et HTL(-) |  |  | 1.46 | 1247 | DX51D | 275g/m2
Secondary GI coils | 669655B | 7.51 | Rives endommagees et HTL(-) |  |  | 1.46 | 1247 | DX51D | 275g/m2
Secondary GI coils | 669685B1 | 7.1 | Rives endommagees cm |  |  | 1.41 | 1252 | DX51D | 140g/m2
Secondary GI coils | 669706B | 5.06 | Passage arret repetitive |  |  | 1.84 | 1250 | DX51D | 140g/m2
Secondary GI coils | 669706C | 3.07 | PSR sur rives |  |  | 1.84 | 1250 | DX51D | 140g/m2
Secondary GI coils | 669708A | 6.39 | Rives endommagees cm et Pailles et HTL(-) |  |  | 1.84 | 1248 | DX51D | 140g/m2
Secondary GI coils | 669710B2 | 2.14 | Deformation co |  |  | 1.95 | 1253 | DX51D | 275g/m2
Secondary GI coils | 669720A2 | 2.76 | Griffures cm fs et HTL(-) |  |  | 1.47 | 1248 | DX51D | 275g/m2
Secondary GI coils | 669720B1 | 3.32 | Rives endommagees cm et HTL(-) |  |  | 1.46 | 1248 | DX51D | 275g/m2
Secondary GI coils | 669738B | 7.82 | Griffures finf |  |  | 1.98 | 1133 | DX51D | 140g/m2
Secondary GI coils | 669739A | 2.59 | Cr humide |  |  | 1.49 | 1250 | DX51D | 275g/m2
Secondary GI coils | 669836B | 2.7 | Rives endommage co |  |  | 2.02 | 1253 | DX51D | 275g/m2
Secondary GI coils | 669854B | 2.21 | Rives endommage co |  |  | 2.04 | 1254 | DX51D | 275g/m2
Secondary GI coils | 669854C | 2.19 | Pailles fs |  |  | 2.04 | 1254 | DX51D | 275g/m2
Secondary GI coils | 669947C | 2.67 | Bande calcinee |  |  | 0.67 | 1001 | DX51D | 140g/m2
Secondary GI coils | 669979B | 3.03 | Bande calcinee |  |  | 0.98 | 1020 | DX51D | 140g/m2
Secondary GI coils | 670052A | 2.6 | Rives endommagees cm et deformation |  |  | 0.72 | 1024 | DX51D | 140g/m2
Secondary GI coils | 6/499864A1 | 3.76 | M/adherence |  |  | 1.12 | 1006 | DX51D | 140g/m2
Secondary GI coils | 6/905358B | 4.85 | M/adherence et PSR et Cr humide |  |  | 0.95 | 1050 | DX51D | 140g/m2
Secondary GI coils | 668391A | 5.99 | PSR sur rives co et cm |  |  | 1.17 | 1249 | DX51D | 140g/m2
Secondary GI coils | 668391B | 7.42 | PSR sur rives co et cm et Deformation |  |  | 1.17 | 1249 | DX51D | 140g/m2
Secondary GI coils | 668906A | 4.56 | M/adherence et PSR |  |  | 0.95 | 1005 | DX51D | 140g/m2
Secondary GI coils | 668995A | 4.44 | M/adherence et Tache blanche fs |  |  | 0.81 | 994 | DX51D | 140g/m2
Secondary GI coils | 668997B | 5.32 | M/adherence et PSR sur les deux faces et Cr humide et HTL(-) |  |  | 0.69 | 988 | DX51D | 140g/m2
Secondary GI coils | 669537A1 | 2.18 | Amorce co |  |  | 0.69 | 980 | DX51D | 140g/m2
Secondary GI coils | 669537A2 | 3.55 | Ralentissement |  |  | 0.69 | 980 | DX51D | 140g/m2
Secondary GI coils | 670004A | 2.1 | Ralentissement |  |  | 1.4 | 1002 | DX51D | 140g/m2
Secondary GI coils | 670040A | 2.28 | Amorce |  |  | 1.29 | 1000 | DX51D | 140g/m2
Secondary GI coils | 670042B | 2.13 | Deformation cm |  |  | 1.29 | 1003 | DX51D | 140g/m2
Secondary GI coils | 670216A | 2.12 | Rives endommagees cm |  |  | 1.22 | 1250 | DX51D | 140g/m2
Secondary GI coils | 670251A | 2.41 | Rives endommagee |  |  | 1.14 | 1003 | DX51D | 140g/m2
Secondary GI coils | 670253A | 2.46 | Rives endommagees cm |  |  | 1.34 | 1000 | DX51D | 140g/m2
Secondary GI coils | 670253B | 2.12 | Rives endommagees cm |  |  | 1.34 | 1000 | DX51D | 140g/m2
Secondary GI coils | 670253C | 2.02 | Rives endommagees cm |  |  | 1.34 | 1000 | DX51D | 140g/m2
Secondary GI coils | 670430B | 2.08 | Bande calcinee |  |  | 1.12 | 1001 | DX51D | 140g/m2
Secondary GI coils | 6/499204B | 5.48 | Rives endommagees co et cm et calamine et HTL(-) |  |  | 1.36 | 1224 | DX51D | 140G/M2
Secondary GI coils | 669617B1 | 4.53 | M/adherence et PSR en rives et HTL(-) |  |  | 1.98 | 880 | DX51D | 140G/M2
Secondary GI coils | 669983A | 2.25 | HTL(-) et M/enroulement |  |  | 1.79 | 997 | DX51D | 140G/M2
Secondary GI coils | 670018A | 2.24 | Déformation co |  |  | 1.96 | 1003 | DX51D | 140G/M2
Secondary GI coils | 670149B | 3.07 | Rives endommagees co et deformation |  |  | 1.45 | 1250 | DX51D | 140G/M2
Secondary GI coils | 670472A | 6.89 | Rives endommagees et depot de Zinc cm et deformation |  |  | 1.44 | 1251 | DX51D | 140G/M2
Secondary GI coils | 670472B | 2.17 | deformation et amorce co |  |  | 1.44 | 1251 | DX51D | 140G/M2
Secondary GI coils | 670472C | 2.84 | Rives endommagees co |  |  | 1.44 | 1251 | DX51D | 140G/M2
Secondary GI coils | 6/500655C | 4.99 | PSR fs et finf et HTL(-) |  |  | 0.98 | 1246 | DX51D/CL1 | 140g/m2
Secondary GI coils | 669907A | 5.4 | deformation co et rives endommage |  |  | 1.47 | 1253 | DX51D/CL1 | 140g/m2
Secondary GI coils | 669908A | 4.77 | Bande calcinée |  |  | 1.51 | 1252 | DX51D/CL1 | 140g/m2
Secondary GI coils | 669908B | 2.18 | Griffures en continue fs cm |  |  | 1.51 | 1252 | DX51D/CL1 | 140g/m2
Secondary GI coils | 669911A | 2.55 | Rives endommagees co et deformation |  |  | 1.49 | 1251 | DX51D/CL1 | 140g/m2
Secondary GI coils | 669913 | 12.12 | Surepaisseur de Zinc fs co |  |  | 1.48 | 1252 | DX51D/CL1 | 275g/m2
Secondary GI coils | 670075A | 2.01 | Rives endommagees co et HTL(-) |  |  | 1.47 | 1247 | DX51D/CL1 | 275g/m2
Secondary GI coils | 670077A | 2.64 | Deformation co |  |  | 1.52 | 1252 | DX51D/CL1 | 275g/m2
Secondary GI coils | 670111A | 3.62 | Deformation sur rives |  |  | 1.47 | 1250 | DX51D/CL1 | 140g/m2
Secondary GI coils | 670139B | 3.94 | Bande calcinée |  |  | 1.51 | 1250 | DX51D/CL1 | 140g/m2
Secondary GI coils | 670141A | 5.83 | Rives endommagees et deformation co |  |  | 1.48 | 1250 | DX51D/CL1 | 140g/m2
Secondary GI coils | 670141B | 3.58 | Rives endommagees et deformation co et Dpot de Zinc |  |  | 1.48 | 1250 | DX51D/CL1 | 140g/m2
Secondary GI coils | 670143B | 2.44 | Bande calcinée |  |  | 1.45 | 1252 | DX51D/CL1 | 275g/m2
Secondary GI coils | 670146A | 6.75 | PSR fs et finf |  |  | 1.47 | 1250 | DX51D/CL1 | 275g/m2
Secondary GI coils | 670147C | 4.81 | M/adherence et PSR grave fs et HTL(+) |  |  | 1.44 | 1257 | DX51D/CL1 | 275g/m2
Secondary GI coils | 670215A | 3.06 | Deformation sur rives cm fin de bobine |  |  | 1.14 | 1250 | DX51D/CL1 | 140g/m2
Secondary GI coils | 670290A | 2.26 | Rives endommagees co |  |  | 1.46 | 1250 | DX51D/CL1 | 275g/m2
Secondary GI coils | 670290C | 3.88 | Rives endommagees co |  |  | 1.46 | 1250 | DX51D/CL1 | 275g/m2
Secondary GI coils | 670457A | 3.01 | M/adherence et HTL(-) |  |  | 1.17 | 999 | DX51D/CL1 | 140g/m2
Secondary GI coils | 670579A | 2.07 | Rives endommagees cm |  |  | 1.27 | 1001 | DX51D/CL1 | 140g/m2
Secondary GI coils | 670581A | 2.68 | Rives endommagees cm |  |  | 1.19 | 1001 | DX51D/CL1 | 140g/m2
Secondary GI coils | 670583B | 2.21 | Rives endommagees cm |  |  | 1.19 | 1000 | DX51D/CL1 | 140g/m2
Secondary GI coils | 668647A | 2.37 | M/adherence et Amorce co et cm et HTL(-) |  |  | 0.7 | 1015 | DX51D | 140g/m2
Secondary GI coils | 669651B | 2.18 | Trous et pailles finf et HTL(-) |  |  | 0.95 | 1019 | DX51D | 140g/m2
Secondary GI coils | 6/905784B2 | 2.03 | PSR sur les deux faces et HTL(-) |  |  | 1.13 | 1057 | DX51D | 140g/m2
Secondary GI coils | 670447A | 2.89 | Deformation co et HTL(-) |  |  | 1.44 | 1128 | DX51D | 140g/m2
Secondary GI coils | 670462A | 5.66 | Rives endommagees (deformation co) |  |  | 1.37 | 1250 | DX51D | 140g/m2
Secondary GI coils | 670462C | 2.01 | Rives endommagees co |  |  | 1.37 | 1250 | DX51D | 140g/m2
Secondary GI coils | 670462D | 3.22 | Deformation co |  |  | 1.37 | 1250 | DX51D | 140g/m2
Secondary GI coils | 670471C | 2.63 | Ralentissement et HTL(-) |  |  | 1.44 | 1248 | DX51D | 140g/m2
Secondary GI coils | 670555B | 4.74 | Amorce cm |  |  | 1.16 | 1004 | DX51D | 140g/m2
Secondary GI coils | 670594B | 2.18 | Elimination dechirures et Ralentissement |  |  | 0.8 | 1001 | DX51D | 140g/m2
Secondary GI coils | 670776B | 3.22 | PSR |  |  | 0.97 | 1000 | DX51D | 140g/m2
Secondary GI coils | 6/500526C | 3.28 | Rives endommagees cm graves |  |  | 1.22 | 1247 | DX51D | 140g/m2
Secondary GI coils | 669880A | 2.89 | Rives endommagees cm et HTL(-) |  |  | 1.31 | 1248 | DX51D | 140g/m2
Secondary GI coils | 669880B | 2.97 | Rives endommagees cm et HTL(-) |  |  | 1.31 | 1248 | DX51D | 140g/m2
Secondary GI coils | 669880C | 2.94 | Rives endommagees cm et HTL(-) |  |  | 1.31 | 1248 | DX51D | 140g/m2
Secondary GI coils | 669909A | 2.48 | Rives endommagees (deformation co) et HTL(-) |  |  | 1.52 | 1245 | DX51D | 140g/m2
Secondary GI coils | 669914A | 2.97 | Deformation sur rives et HTL(-) |  |  | 1.5 | 1246 | DX51D | 275g/m2
Secondary GI coils | 669914B | 3.77 | Téléscopicité(M/enroulement) |  |  | 1.47 | 1250 | DX51D | 275g/m2
Secondary GI coils | 669963B | 4.44 | Rives endommagees et deformation co et cm |  |  | 1.48 | 1250 | DX51D | 140g/m2
Secondary GI coils | 670140A | 4.16 | Rives endommagees et deformation cm |  |  | 1.55 | 1251 | DX51D | 140g/m2
Secondary GI coils | 670145A1 | 3.21 | Rives endommagees (deformation co) et HTL(-) |  |  | 1.49 | 1248 | DX51D | 275g/m2
Secondary GI coils | 670145A2 | 3.61 | Rives endommagees (deformation co) et HTL(-) |  |  | 1.49 | 1248 | DX51D | 275g/m2
Secondary GI coils | 670204A | 2.6 | Ralentissement et HTL(-) |  |  | 0.66 | 1020 | DX51D | 140g/m2
Secondary GI coils | 670213B | 3.29 | Rives endommagees cm et deformation |  |  | 1.19 | 1251 | DX51D | 140g/m2
Secondary GI coils | 670226A | 3.17 | Rives endommagees cm et deformation cm |  |  | 1.51 | 1251 | DX51D | 140g/m2
Secondary GI coils | 670261A | 3.13 | Rives endommagees et deformation cm |  |  | 1.17 | 1251 | DX51D | 140g/m2
Secondary GI coils | 670262B | 2.92 | Griffures en continue fs cm et HTL(-) |  |  | 1.19 | 1246 | DX51D | 140g/m2
Secondary GI coils | 670379A | 2.13 | Rives endommagees cm et deformation |  |  | 1.19 | 1250 | DX51D | 140g/m2
Secondary GI coils | 670387B | 5.67 | Rives endommagees et deformation cm grave |  |  | 1.18 | 1250 | DX51D | 140g/m2
Secondary GI coils | 670390B | 3.05 | Deformation co depot deZinc et HTL(-) |  |  | 1.27 | 1249 | DX51D | 140g/m2
Secondary GI coils | 670458C | 2.18 | Rives endommagees cm |  |  | 1.17 | 1250 | DX51D | 140g/m2
Secondary GI coils | 670459A | 4.61 | Rives endommagees cm et deformation |  |  | 1.18 | 1250 | DX51D | 140g/m2
Secondary GI coils | 670460A | 6.25 | Rives endommagees cm et deformation |  |  | 1.18 | 1250 | DX51D | 140g/m2
Secondary GI coils | 670475A | 3.77 | Rives endommagees cm |  |  | 1.44 | 1250 | DX51D | 140g/m2
Secondary GI coils | 670532A3 | 2.24 | M/adherence et passage soudure avec 670532b et HTL(-) |  |  | 0.38 | 995 | DX51D | 140g/m2
Secondary GI coils | 670532B1 | 4.23 | Deformation co, surepaisseur de Zinc |  |  | 0.44 | 1000 | DX51D | 140g/m2
Secondary GI coils | 670550B | 2.34 | Deformation co , surepaisseur de Zinc |  |  | 0.85 | 1000 | DX51D | 140g/m2
Secondary GI coils | 670567A | 3.41 | Bonbage co |  |  | 0.6 | 1001 | DX51D | 140g/m2
Secondary GI coils | 670574B | 2.03 | Rives endommagees cm |  |  | 0.8 | 1000 | DX51D | 140g/m2
Secondary GI coils | 670681A | 2.48 | Rives endommagees co et HTL(-) |  |  | 0.97 | 998 | DX51D | 275g/m2
Secondary GI coils | 670715C | 2.31 | Ralentissement et HTL(-) |  |  | 0.47 | 996 | DX51D | 140g/m2
Secondary GI coils | 670715D | 2.56 | Ralentissement et HTL(-) |  |  | 0.47 | 996 | DX51D | 140g/m2
Secondary GI coils | 670716A | 3.06 | Bande calcinée et HTL(-) |  |  | 0.39 | 999 | DX51D | 140g/m2
Secondary GI coils | 670742B | 4.27 | Bande calcinée |  |  | 1.96 | 1002 | DX51D | 140g/m2
Secondary GI coils | 670753B | 2.4 | Bande calcinée |  |  | 1.95 | 1002 | DX51D | 275g/m2
Secondary GI coils | 670785B | 2.45 | Bande calcinée |  |  | 2 | 1000 | DX51D | 275g/m2
Secondary GI coils | 670804B | 2.12 | Ralentissement et HTL(-) |  |  | 1.49 | 998 | DX51D | 275g/m2
Secondary GI coils | 670805A | 2.11 | Tache de Cr humide |  |  | 1.5 | 1000 | DX51D | 275g/m2
Secondary GI coils | 670168 | 8.89 | Forme d'assiette |  |  | 0.72 | 1020 | DX51D | 140g/m2
Secondary GI coils | 6/905695A | 5.68 | PSR sur rives et HTL(-) |  |  | 0.95 | 995 | DX51D | 140g/m2
Secondary GI coils | 6/905698B | 4.64 | PSR sur les deux faces et rives et Amorce cm |  |  | 0.97 | 999 | DX51D | 140g/m2
Secondary GI coils | 6/905699B1 | 3.46 | PSR et Ralentissement |  |  | 1 | 1002 | DX51D | 140g/m2
Secondary GI coils | 6/905711A | 5.3 | PSR grave sur rives cm et M/adherence et HTL(-) |  |  | 0.95 | 995 | DX51D | 140g/m2
Secondary GI coils | 6/905724A1 | 3.46 | PSR et M/adherence |  |  | 0.96 | 1060 | DX51D | 140g/m2
Secondary GI coils | 6/905724A2 | 2.15 | PSR et M/adherence |  |  | 0.96 | 1060 | DX51D | 140g/m2
Secondary GI coils | 6/905740B | 4.92 | M/adherence et PSR gravessur rives |  |  | 0.98 | 1000 | DX51D | 140g/m2
Secondary GI coils | 6/905744B | 5.59 | PSR sur rive cm |  |  | 0.97 | 1000 | DX51D | 140g/m2
Secondary GI coils | 668735A1 | 4.65 | PSR sur les deux faces et HTL(-) |  |  | 0.8 | 1113 | DX51D | 140g/m2
Secondary GI coils | 670381C | 5.38 | PSR sur les deux faces et deformation co |  |  | 1.01 | 1257 | DX51D | 140g/m2
Secondary GI coils | 670381D | 2.23 | PSR sur les deux faces et deformation co |  |  | 1.01 | 1257 | DX51D | 140g/m2
Secondary GI coils | 670711B | 4.55 | PSR sur rives et HTL(-) |  |  | 0.69 | 998 | DX51D | 140g/m2
Secondary GI coils | 670996A | 6.34 | PSR sur les deux faces et M/adherence |  |  | 0.85 | 1001 | DX51D | 140g/m2
Secondary GI coils | 670996B | 4.13 | PSR sur les deux faces et M/adherence |  |  | 0.85 | 1001 | DX51D | 140g/m2
Secondary GI coils | 670887A | 4.9 | M/adherence et PSR et HTL(-) |  |  | 0.98 | 998 | DX51D | 140g/m2
Secondary GI coils | 670887C | 2.3 | M/adherence et PSR et HTL(-) |  |  | 0.98 | 998 | DX51D | 140g/m2
Secondary GI coils | 669406 | 4.91 | PSR grave |  |  | 0.8 | 950 | DX51D | 140g/m2
Secondary GI coils | 6/499518B | 5.35 | PSR et chrome humide | 1.2 | 1000 | 1.18 | 1002 | DX51D | 140g/m2
Secondary GI coils | 6/500784A | 3.19 | Pailles graves fs co | 0.95 | 970 | 0.91 | 971 | DX51D | 140g/m2
Secondary GI coils | 6/500790A | 2.12 | Taches de chrome et HTL(-) | 1 | 990 | 1.02 | 976 | DX51D | 140g/m2
Secondary GI coils | 6/500790C | 5.26 | Pailles fs et HTL(-) | 1 | 990 | 1.02 | 976 | DX51D | 140g/m2
Secondary GI coils | 6/905833A | 2.78 | Pailles graves fs | 1 | 1000 | 0.98 | 998 | DX51D | 140g/m2
Secondary GI coils | 6/905833B | 4.53 | Pailles graves fs et Amorces | 1 | 1000 | 0.98 | 998 | DX51D | 140g/m2
Secondary GI coils | 668648A | 2.72 | PSR et taches de chrome | 1.17 | 1020 | 1 | 1021 | DX51D | 140g/m2
Secondary GI coils | 668648C | 3.62 | PSR et taches de chrome | 1.17 | 1020 | 1 | 1021 | DX51D | 140g/m2
Secondary GI coils | 669581B1 | 2.68 | PSR | 1.15 | 980 | 1.09 | 970 | DX51D | 140g/m2
Secondary GI coils | 670925B | 4.89 | Pailles fs | 1 | 1000 | 0.95 | 1000 | DX51D | 140g/m2
Secondary GI coils | 671029A | 3.78 | PSR et M/adherence | 1 | 1000 | 1.02 | 998 | DX51D | 140g/m2
Secondary GI coils | 905555B1 | 3.28 | M/adherence | 1 | 1060 | 0.97 | 1050 | DX51D | 140g/m2
Secondary GI coils | 905555B2 | 3.38 | PSR et M/adherence | 1 | 1060 | 0.97 | 1050 | DX51D | 140g/m2
Secondary GI coils | 905675A1 | 4.62 | PSR milieu de bande | 0.97 | 1040 | 0.78 | 1035 | DX51D | 140g/m2
Secondary GI coils | 100004B | 6.97 | Chrome humide grave | 1 | 1000 | 0.91 | 1000 | DX51D | 140G/M2
Secondary GI coils | 100007B | 3.5 | PSR et Amorce cm | 0.75 | 1000 | 0.74 | 1000 | DX51D | 140G/M2
Secondary GI coils | 100007C | 2.47 | M/adhernce et Amorce cm | 0.75 | 1000 | 0.74 | 1000 | DX51D | 140G/M2
Secondary GI coils | 100007D | 3.47 | M/adhernce et Amorce cm | 0.75 | 1000 | 0.74 | 1000 | DX51D | 140G/M2
Secondary GI coils | 100049A | 2.95 | M/adhernce et HTL(-) | 0.75 | 1000 | 0.68 | 996 | DX51D | 140G/M2
Secondary GI coils | 100049B | 3.02 | M/adhernce et HTL(-) | 0.75 | 1000 | 0.68 | 996 | DX51D | 140G/M2
Secondary GI coils | 100049C | 2.5 | Effritement de Zinc et HTL(-) | 0.75 | 1000 | 0.68 | 996 | DX51D | 140G/M2
Secondary GI coils | 100049D | 3.5 | Rives craquelee cm et HTL(-) | 0.75 | 1000 | 0.68 | 996 | DX51D | 140G/M2
Secondary GI coils | 100121A | 6.78 | Taches de Chrome grave | 0.95 | 1000 | 0.95 | 1000 | DX51D | 140G/M2
Secondary GI coils | 100121B | 5.75 | Taches de Chrome grave | 0.95 | 1000 | 0.95 | 1000 | DX51D | 140G/M2
Secondary GI coils | 6/905634A1 | 2.41 | Ondulation debut de bobine et HTL(-) | 0.97 | 1040 | 0.85 | 1038 | DX51D | 140G/M2
Secondary GI coils | 6/905634A2 | 2.91 | Ondulation milieu de bobine et HTL(-) | 0.97 | 1040 | 0.85 | 1038 | DX51D | 140G/M2
Secondary GI coils | 6/905634B | 5.06 | M/adhernce et HTL(-) | 0.97 | 1040 | 0.95 | 1038 | DX51D | 140G/M2
Secondary GI coils | 6/905675B | 3.52 | Ondulation co et HTL(-) | 0.97 | 1040 | 0.9 | 1036 | DX51D | 140G/M2
Secondary GI coils | 670788A | 4.74 | Chrome humide | 1 | 980 | 1.03 | 984 | DX51D | 140G/M2
Secondary GI coils | 100001A | 5.77 | concentration du passirite inf 20% |  |  | 0.95 | 1002 | DX51D | 140G/M2
Secondary GI coils | 100010A2 | 2.09 | M/adherence et rives craquelees |  |  | 0.7 | 995 | DX51D | 140G/M2
Secondary GI coils | 100010A3 | 4.42 | Rives craquelees |  |  | 0.7 | 995 | DX51D | 140G/M2
Secondary GI coils | 100036B | 6.45 | Presence PSR sur les deux faces |  |  | 0.94 | 1002 | DX51D | 140G/M2
Secondary GI coils | 100038C | 2.7 | Bande calcinee et HTL(-) |  |  | 0.89 | 998 | DX51D | 140G/M2
Secondary GI coils | 100052A | 5.65 | Presence PSR |  |  | 0.93 | 995 | DX51D | 140G/M2
Secondary GI coils | 100052B | 6.83 | Presence PSR |  |  | 0.93 | 995 | DX51D | 140G/M2
Secondary GI coils | 100061A | 2.9 | Presence Taches d'eau fs |  |  | 0.92 | 1000 | DX51D | 140G/M2
Secondary GI coils | 100079A | 2.95 | Presence Taches d'eau fs |  |  | 0.91 | 1000 | DX51D | 140G/M2
Secondary GI coils | 100079B | 4.27 | Presence Taches d'eau fs |  |  | 0.91 | 1000 | DX51D | 140G/M2
Secondary GI coils | 100079C | 5.13 | Presence Taches d'eau fs |  |  | 0.91 | 1000 | DX51D | 140G/M2
Secondary GI coils | 100153A | 3.35 | Bande calcinee |  |  | 1.93 | 1003 | DX51D | 140G/M2
Secondary GI coils | 100206A | 7.61 | Rives craquellées et HTL(-) |  |  | 1.45 | 997 | DX51D | 140G/M2
Secondary GI coils | 100206C | 2.35 | PSR et Rives craquellées |  |  | 1.45 | 997 | DX51D | 140G/M2
Secondary GI coils | 100213B | 2.43 | Bande calcinee |  |  | 1.37 | 1002 | DX51D | 140G/M2
Secondary GI coils | 6/500657A | 5.13 | Presence PSR fs |  |  | 1.27 | 1249 | DX51D | 140G/M2
Secondary GI coils | 6/500785A | 3.58 | Presence PSR et amorce cm |  |  | 0.63 | 972 | DX51D | 140G/M2
Secondary GI coils | 6/500785B | 4.14 | Presence PSR grave |  |  | 0.63 | 972 | DX51D | 140G/M2
Secondary GI coils | 6/500786A | 4.13 | Presence PSR et chrome humide |  |  | 0.71 | 977 | DX51D | 140G/M2
Secondary GI coils | 6/500786B | 3.08 | Presence PSR et M/adherence |  |  | 0.71 | 977 | DX51D | 140G/M2
Secondary GI coils | 6/500830A | 2.49 | M/enroulement |  |  | 1.73 | 1003 | DX51D | 140G/M2
Secondary GI coils | 6/500867 | 9.71 | Pailles graves |  |  | 1.7 | 998 | DX51D | 140G/M2
Secondary GI coils | 6/905620A1 | 2.12 | Ralentissement |  |  | 0.91 | 1038 | DX51D | 140G/M2
Secondary GI coils | 6/905620A2 | 2.32 | PSR fi |  |  | 0.91 | 1038 | DX51D | 140G/M2
Secondary GI coils | 6/905726A | 5.56 | PSR sur les deux faces |  |  | 1 | 1058 | DX51D | 140G/M2
Secondary GI coils | 6/905730B | 6.02 | PSR sur les deux faces et HTL(-) |  |  | 0.98 | 1057 | DX51D | 140G/M2
Secondary GI coils | 668546 | 4.42 | M/adherence et HTL(-) |  |  | 0.81 | 910 | DX51D | 140G/M2
Secondary GI coils | 668748A | 4.49 | Presence PSR fs et Rives endommgées |  |  | 1.26 | 981 | DX51D | 140G/M2
Secondary GI coils | 668748B | 3.72 | Presence PSR fs en discontinue |  |  | 1.26 | 981 | DX51D | 140G/M2
Secondary GI coils | 669941A | 4.5 | Griffures fs |  |  | 2.03 | 1255 | DX51D | 140G/M2
Secondary GI coils | 669941B | 3.4 | Bande calcinee |  |  | 2.03 | 1255 | DX51D | 140G/M2
Secondary GI coils | 669941C | 2.96 | Griffures fs |  |  | 2.03 | 1255 | DX51D | 140G/M2
Secondary GI coils | 670119A1 | 3.61 | Ralentissement et HTL(-) |  |  | 1.99 | 1249 | DX51D | 140G/M2
Secondary GI coils | 670189C | 2.01 | M/adherence |  |  | 1.29 | 1251 | DX51D | 140G/M2
Secondary GI coils | 670297A | 5.76 | PSR sur les deux faces |  |  | 1.45 | 1246 | DX51D | 140G/M2
Secondary GI coils | 670461B2 | 2.59 | Presence PSR sur les deux faces |  |  | 1.5 | 1248 | DX51D | 140G/M2
Secondary GI coils | 670615A | 7.23 | PSR sur rives + HTL(-) |  |  | 1.49 | 1245 | DX51D | 140G/M2
Secondary GI coils | 670626B | 2.54 | Rives endommagées co |  |  | 1.52 | 1249 | DX51D | 140G/M2
Secondary GI coils | 670651A | 2.74 | Presence PSR fi cm |  |  | 1.28 | 1250 | DX51D | 140G/M2
Secondary GI coils | 670651B | 5.08 | Presence PSR fi cm |  |  | 1.28 | 1250 | DX51D | 140G/M2
Secondary GI coils | 670651C | 2.55 | Presence PSR fi cm |  |  | 1.28 | 1250 | DX51D | 140G/M2
Secondary GI coils | 670652A | 6 | Presence PSR fi cm |  |  | 1.29 | 1252 | DX51D | 140G/M2
Secondary GI coils | 670652B | 4.88 | Presence PSR fi cm |  |  | 1.29 | 1252 | DX51D | 140G/M2
Secondary GI coils | 670676B | 6.98 | Presence Taches d'eau fs et Pailles |  |  | 2.03 | 1251 | DX51D | 140G/M2
Secondary GI coils | 670707 | 10.19 | Taches de chrome et Pailles Graves fs |  |  | 1.5 | 1246 | DX51D | 140G/M2
Secondary GI coils | 670739 | 12.8 | Pailles et HTL(-) |  |  | 1.42 | 1245 | DX51D | 140G/M2
Secondary GI coils | 670769B | 6.16 | Presence PSR et M/adherence |  |  | 0.66 | 1000 | DX51D | 140G/M2
Secondary GI coils | 670822B | 3.15 | Pailles fs graves |  |  | 1.52 | 1252 | DX51D | 140G/M2
Secondary GI coils | 670833B | 2.89 | Pailles fs graves et HTL(-) |  |  | 1.46 | 998 | DX51D | 140G/M2
Secondary GI coils | 670840B | 2.8 | Bande calcinee |  |  | 0.92 | 1002 | DX51D | 140G/M2
Secondary GI coils | 670841B | 2.61 | Bande calcinée |  |  | 0.96 | 997 | DX51D | 140G/M2
Secondary GI coils | 670842C | 2.76 | Bande calcinée |  |  | 0.95 | 997 | DX51D | 140G/M2
Secondary GI coils | 670848B | 8.54 | Presence PSR |  |  | 1.1 | 1018 | DX51D | 140G/M2
Secondary GI coils | 670849A | 3.49 | Presence PSR sur les deux faces |  |  | 0.9 | 945 | DX51D | 140G/M2
Secondary GI coils | 670858B | 7.37 | Griffures fs cm et Passage soudures |  |  | 1.54 | 1254 | DX51D | 140G/M2
Secondary GI coils | 670859A | 3.84 | Deformmation cm |  |  | 1.47 | 1249 | DX51D | 140G/M2
Secondary GI coils | 670859B | 7.14 | Pailles Graves fs |  |  | 1.47 | 1249 | DX51D | 140G/M2
Secondary GI coils | 670862A | 5.46 | Bande calcinée |  |  | 2.03 | 1251 | DX51D | 140G/M2
Secondary GI coils | 670862B | 6.57 | Presence PSR fs |  |  | 2.03 | 1251 | DX51D | 140G/M2
Secondary GI coils | 670864B | 3.21 | Bande calcinée |  |  | 1.93 | 1250 | DX51D | 140G/M2
Secondary GI coils | 670864C | 5.85 | PSR sur les deux faces et Rives |  |  | 1.93 | 1250 | DX51D | 140G/M2
Secondary GI coils | 670865 | 12.1 | CC Passerite inf à 20% |  |  | 2.04 | 1251 | DX51D | 140G/M2
Secondary GI coils | 670876A | 7.24 | Deformation co et Ondulation |  |  | 2.05 | 1255 | DX51D | 140G/M2
Secondary GI coils | 670876B | 2.9 | Deformation co et Ondulation |  |  | 2.05 | 1255 | DX51D | 140G/M2
Secondary GI coils | 670877A | 4.29 | Presence Taches d'eau fs et Pailles |  |  | 2.02 | 1252 | DX51D | 140G/M2
Secondary GI coils | 670883B | 3.04 | Chrome humide fs co |  |  | 1.46 | 1252 | DX51D | 140G/M2
Secondary GI coils | 670888 | 10.29 | Cr humide sur rives co |  |  | 0.98 | 1001 | DX51D | 140G/M2
Secondary GI coils | 670901A | 5.4 | Taches de chrome sur rives |  |  | 0.98 | 999 | DX51D | 140G/M2
Secondary GI coils | 670901B | 4.63 | Bande non passiée |  |  | 0.98 | 999 | DX51D | 140G/M2
Secondary GI coils | 670902 | 8.95 | Presence PSR sur les deux faces |  |  | 0.93 | 997 | DX51D | 140G/M2
Secondary GI coils | 670906B | 2.61 | 0 |  |  | 1.47 | 1000 | DX51D | 140G/M2
Secondary GI coils | 670919 | 8.74 | Calamine fs |  |  | 0.97 | 997 | DX51D | 140G/M2
Secondary GI coils | 670923A | 6.95 | Rive endommage et Ralentissement |  |  | 1.13 | 1001 | DX51D | 140G/M2
Secondary GI coils | 670932B | 2.1 | Bande calcinee |  |  | 1.98 | 1003 | DX51D | 140G/M2
Secondary GI coils | 670959A | 7.54 | Cr humide sur rives co |  |  | 0.98 | 1000 | DX51D | 140G/M2
Secondary GI coils | 670959B | 2.64 | Cr humide sur rives co |  |  | 0.98 | 1000 | DX51D | 140G/M2
Secondary GI coils | 670964A | 5.08 | Pailles fs graves et Griffures fs cm |  |  | 1.45 | 1000 | DX51D | 140G/M2
Secondary GI coils | 670965A | 3.28 | PSR sur les deux faces |  |  | 1.44 | 1001 | DX51D | 140G/M2
Secondary GI coils | 670977A | 7.73 | Griffures graves fs cm |  |  | 2.02 | 1254 | DX51D | 140G/M2
Secondary GI coils | 670977B | 4.7 | Presence PSR |  |  | 2.02 | 1254 | DX51D | 140G/M2
Secondary GI coils | 670980C | 3.24 | Bande calcinée |  |  | 2.09 | 1252 | DX51D | 140G/M2
Secondary GI coils | 670982B | 6.48 | Bande calcinée |  |  | 2 | 1252 | DX51D | 140G/M2
Secondary GI coils | 670983A | 2.04 | Mauvaise engagement |  |  | 2.01 | 1251 | DX51D | 140G/M2
Secondary GI coils | 670994 | 9.99 | Calamine fs |  |  | 0.97 | 998 | DX51D | 140G/M2
Secondary GI coils | 671014A | 2.01 | Rives endommagées co |  |  | 1.49 | 1248 | DX51D | 140G/M2
Secondary GI coils | 671014B | 10.35 | Taches de chrome Humide fs et Pailles Graves fs |  |  | 1.49 | 1248 | DX51D | 140G/M2
Secondary GI coils | 671031B | 3.09 | Bande calcinee et HTL(-) |  |  | 0.98 | 997 | DX51D | 140G/M2
Secondary GI coils | 671044A | 4.05 | Bande calcinee et HTL(-) |  |  | 1.39 | 997 | DX51D | 140G/M2
Secondary GI coils | 671044C | 2.22 | Bande calcinee et HTL(-) |  |  | 1.39 | 997 | DX51D | 140G/M2
Secondary GI coils | 671091 | 10.12 | Amorces cm et Pailles fs |  |  | 1.34 | 998 | DX51D | 140G/M2
Secondary GI coils | 671092 | 9.92 | Presence PSR sur rives eviron 05 spires milieu bne et pailles |  |  | 1.63 | 1002 | DX51D | 140G/M2
Secondary GI coils | 671111A | 3.02 | Presence PSR fs co |  |  | 0.82 | 998 | DX51D | 140G/M2
Secondary GI coils | 671111B | 2.14 | Presence PSR fs co |  |  | 0.82 | 998 | DX51D | 140G/M2
Secondary GI coils | 671123C | 2.06 | PSR sur les deux faces et effritement de zinc |  |  | 0.9 | 1000 | DX51D | 140G/M2
Secondary GI coils | 671123D | 3.43 | PSR sur les deux faces et effritement de zinc |  |  | 0.9 | 1000 | DX51D | 140G/M2
Secondary GI coils | 905545A1 | 2.08 | M/adherence co fs et PSR |  |  | 0.85 | 1060 | DX51D | 140G/M2
Secondary GI coils | 905545A2 | 3.2 | M/adherence co fs et PSR |  |  | 0.85 | 1060 | DX51D | 140G/M2
Secondary GI coils | 100204A | 2.65 | PSR sur rives et Amorce cm et HTL(-) |  |  | 0.79 | 995 | DX51D | 140g/m2
Secondary GI coils | 100204B | 3.96 | PSR sur rives et Amorce cm et HTL(-) |  |  | 0.79 | 995 | DX51D | 140g/m2
Secondary GI coils | 100204C | 4.75 | PSR sur rives et Amorce cm et HTL(-) |  |  | 0.79 | 995 | DX51D | 140g/m2
Secondary GI coils | 100243A | 5.67 | Amorce cm et HTL(-) |  |  | 0.79 | 898 | DX51D | 140g/m2
Secondary GI coils | 100243B | 6.35 | Amorce cm et HTL(-) |  |  | 0.79 | 898 | DX51D | 140g/m2
Secondary GI coils | 670801 | 10.16 | Forme d'assiette |  |  | 1.55 | 1022 | DX51D | 140g/m2
Secondary GI coils | 671268 | 10.37 | Amorce cm et HTL(-) |  |  | 1.12 | 995 | DX51D | 140g/m2
Secondary GI coils | 671271 | 9.84 | Pailles fs |  |  | 1.3 | 1002 | DX51D | 140g/m2
Secondary GI coils | 100008A | 5.57 | Rives craquellées cm |  |  | 1.59 | 1002 | DX51D | 140g/m2
Secondary GI coils | 100009A | 5.97 | Amorce cm |  |  | 0.7 | 999 | DX51D | 140g/m2
Secondary GI coils | 100012 | 11.59 | Amorce cm |  |  | 0.8 | 1002 | DX51D | 140g/m2
Secondary GI coils | 100016 | 11.9 | Rives craquellées cm |  |  | 0.7 | 1000 | DX51D | 140g/m2
Secondary GI coils | 100022C | 2.45 | Bande calcinee |  |  | 0.8 | 999 | DX51D | 140g/m2
Secondary GI coils | 100024A | 5.57 | Calamine fs co |  |  | 0.82 | 1000 | DX51D | 140g/m2
Secondary GI coils | 100045A | 3.05 | Surepaisseur de Zinc |  |  | 0.76 | 1001 | DX51D | 140g/m2
Secondary GI coils | 100045B | 3.06 | Deformation cm |  |  | 0.76 | 1001 | DX51D | 140g/m2
Secondary GI coils | 100046A | 6.13 | Amorce cm |  |  | 0.71 | 999 | DX51D | 140g/m2
Secondary GI coils | 100048A | 5.98 | Amorce cm |  |  | 0.68 | 1000 | DX51D | 140g/m2
Secondary GI coils | 100054A | 5.01 | Rives craquellées |  |  | 0.92 | 1000 | DX51D | 140g/m2
Secondary GI coils | 100054B | 4.81 | Rives craquellées |  |  | 0.92 | 1000 | DX51D | 140g/m2
Secondary GI coils | 100056A | 3.55 | Empreinte cyclique fs co |  |  | 1.59 | 1002 | DX51D | 140g/m2
Secondary GI coils | 100063A | 5.16 | PSR face inf et HTL(-) |  |  | 1.55 | 997 | DX51D | 140g/m2
Secondary GI coils | 100063B | 5.07 | PSR face inf et HTL(-) |  |  | 1.55 | 997 | DX51D | 140g/m2
Secondary GI coils | 100067B | 2.4 | deformation co et rives endommage |  |  | 1.7 | 1002 | DX51D | 140g/m2
Secondary GI coils | 100067C | 5.97 | deformation co et rives endommage |  |  | 1.7 | 1002 | DX51D | 140g/m2
Secondary GI coils | 100185B1 | 2.05 | Ondulation debut de bobine et HTL(-) |  |  | 1.61 | 997 | DX51D | 140g/m2
Secondary GI coils | 100198 | 10.29 | Amorce cm |  |  | 1.25 | 1002 | DX51D | 140g/m2
Secondary GI coils | 100199B | 5.74 | PSR sur rives |  |  | 1.65 | 1003 | DX51D | 140g/m2
Secondary GI coils | 400140C | 2.12 | Bande calcinee et HTL(-) |  |  | 1.12 | 997 | DX51D | 140g/m2
Secondary GI coils | 6/500838A | 5.82 | PSR fs |  |  | 1.56 | 1000 | DX51D | 140g/m2
Secondary GI coils | 6/500845A | 4 | PSR face inf |  |  | 1.54 | 1000 | DX51D | 140g/m2
Secondary GI coils | 6/500845B | 3.27 | PSR face inf et fs |  |  | 1.54 | 1000 | DX51D | 140g/m2
Secondary GI coils | 6/500845C | 3.08 | Bande calcinee |  |  | 1.54 | 1000 | DX51D | 140g/m2
Secondary GI coils | 670630B | 7.5 | Bande calcinee |  |  | 1.62 | 1250 | DX51D | 140g/m2
Secondary GI coils | 670843 | 9.76 | Pailles graves fs cm |  |  | 0.95 | 1000 | DX51D | 140g/m2
Secondary GI coils | 671022A | 6.22 | Griffures graves et Pailles fs |  |  | 2.02 | 1000 | DX51D | 140g/m2
Secondary GI coils | 671071A | 6.37 | PSR |  |  | 1.87 | 1003 | DX51D | 140g/m2
Secondary GI coils | 671071B | 3.36 | M/adherence et PSR |  |  | 1.87 | 1003 | DX51D | 140g/m2
Secondary GI coils | 671126 | 10.58 | Rives craquellées cm |  |  | 0.8 | 1001 | DX51D | 140g/m2
Secondary GI coils | 671134 | 9.94 | Pailles graves fs et Amorce |  |  | 1.21 | 1002 | DX51D | 140g/m2
Secondary GI coils | 671140 | 9.78 | Amorce cm |  |  | 1.73 | 1000 | DX51D | 140g/m2
Secondary GI coils | 671175 | 10.46 | Rives craquellées cm |  |  | 0.76 | 1003 | DX51D | 140g/m2
Secondary GI coils | 671191A | 2.38 | Elimination dechurire et amorce graves cm |  |  | 0.71 | 1002 | DX51D | 140g/m2
Secondary GI coils | 671191B | 6.09 | Amorce cm |  |  | 0.71 | 1002 | DX51D | 140g/m2
2902.19