## Sheet1
S.No. | Item | Specification | Thickness | Width | Length | Weight | Coating
1 | GI | TZGCC | 0.25 | 764 | Coil | 1660 | 60/60
2 | GI | CMC-GZ | 0.35 | 850 | Coil | 4310 | 120/120
3 | GI | TZGCC | 0.25 | 764 | Coil | 2930 | 60/60
4 | GI | TZGCC | 0.25 | 764 | Coil | 2985 | 60/60
5 | GI | TZGCC | 0.25 | 764 | Coil | 3255 | 60/60
6 | GI | TZGCC | 0.35 | 764 | Coil | 3635 | 60/60
7 | GL | TZLCC | 0.35 | 1000 | Coil | 3430 | BL150
8 | GL | TZLCC | 0.8 | 762 | Coil | 5315 | BL150
9 | GL | TZLCC | 0.8 | 762 | Coil | 1840 | BL150
10 | GI | TZGCC | 0.35 | 761 | Coil | 2530 | 60/60
11 | GL | TZLCC | 0.35 | 830 | Coil | 2520 | BL150
12 | GL | TZLCC | 0.35 | 914 | Coil | 5040 | BL150
13 | GL | TZLCC | 0.35 | 914 | Coil | 4980 | BL150
14 | GL | TZLCC | 0.35 | 914 | Coil | 4940 | BL150
15 | GL | TZLCC | 0.35 | 1063 | Coil | 3835 | BL150
[5 empty] | Total | 53205