## tinplate
Thickness (mm) | Width (mm) | Hardness Grade | Net Weight (MT) | Tin-coating (g/m²) | Brand
0.13 | 918 | MR T-5BA | 17.87 | 1.1/1.1（1.4/1.4） | Shougang
0.13 | 926 | MR DR-8 BA | 27.465 | 2.0/5.0 | Shougang
0.13 | 926 | MR DR-8 BA | 9.225 | 2.0/4.0（2.0/5.0） | Shougang
0.13 | 927 | MR DR-8 BA | 17.67 | 2.8/4.0 | Shougang
0.13 | 927 | MR DR-8 BA | 15.64 | 2.0/5.0 | Shougang
0.13 | 958 | MR DR-8 BA | 7.585 | 2.0/5.0 | Shougang
0.14 | 804 | MR DR-8CA | 8.985 | 2.8/4.0 | Shougang Contract material
0.14 | 825 | MR DR-8BA | 29.725 | 2.8/4.0 | Shougang
0.14 | 830 | MR DR-7M BA | 16.735 | 2.8/2.8 | Shougang
0.14 | 840 | MR DR-8CA | 6.03 | 1.1/1.1 | Shougang
0.14 | 841 | MR DR-8CA | 6.135 | 1.1/1.1 | Shougang
0.14 | 858 | MR DR-8CA | 8.445 | 1.1/1.1 | Shougang
0.14 | 934 | MR DR-8 CA | 14.02 | 2.8/5.6 | Shougang
0.14 | 964 | MR DR-8CA | 1.13 | 2.8/2.8 | Shougang
0.14 | 972 | MR DR-7 BA | 15.895 | 2.8/2.8 | Shougang
0.15 | 822 | MR DR-8M CA | 7 | 1.1/2.0 | Shougang
0.15 | 860 | MR DR-8BA | 7.73 | 1.1/1.1 | Shougang
0.15 | 891 | MR DR-9 CA | 6.125 | 2.8/2.8 | Shougang
0.15 | 896 | MR DR-8 CA | 14.385 | 2.8/2.8 | Shougang
0.15 | 896 | MR DR-8 CA | 84.985 | 2.8/2.8 | Shougang
0.15 | 896 | MR DR-8 CA | 17.67 | 2.0/2.0（2.8/2.8） | Shougang
0.15 | 896 | MR DR-8 CA | 45.445 | 2.8/2.8 | Shougang
0.15 | 897 | MR DR-8 CA | 52.86 | 2.8/2.8 | Shougang
0.15 | 897 | MR DR-8 CA | 6.175 | 2.8/2.8 | Shougang
0.15 | 898 | MR DR-9 CA | 17.115 | 2.8/2.8 | Shougang
0.15 | 898 | MR DR-9 CA | 6.16 | 2.8/2.8 | Shougang Contract material
0.155 | 897 | MR DR-8CA | 9.425 | 1.8/2.8 | Shougang
0.15 | 924 | MR DR-8 BA | 5.975 | 1.1/1.1 | Shougang
0.16 | 820 | MR DR-8 CA | 9.7 | 2.8/2.8 | Shougang
0.16 | 822 | MR DR-8M CA | 43.875 | 1.1/2.0 | Shougang
0.16 | 860 | MR DR-8 BA | 7.575 | 2.8/2.8 | Shougang
0.16 | 862 | MR DR-9CA | 16.88 | 2.0/2.0 | Shougang
0.16 | 862 | MR DR-9CA | 59.52 | 2.0/2.0 | Shougang
0.16 | 863 | MR DR-9CA | 14.17 | 2.0/2.0 | Shougang
0.16 | 863 | MR DR-9CA | 36.185 | 2.0/2.0 | Shougang Contract material
0.16 | 867 | MR DR-8 BA | 8.805 | 2.8/2.8 | Shougang
0.16 | 870 | MR DR-8BA | 12.55 | 2.8/2.8 | Prime future material
0.16 | 871 | MR DR-8BA | 7.83 | 2.8/2.8 | Shougang
0.16 | 875 | MR DR-8BA | 5.525 | 2.8/1.1 | Shougang
0.16 | 896 | MR DR-8 CA | 14.555 | 2.8/2.8 | Shougang Contract material
0.16 | 897 | MR DR-8 CA | 19.395 | 2.8/2.8 | Shougang
0.16 | 897 | MR DR-8 CA | 19.255 | 2.8/2.8 | Shougang Contract material
0.16 | 914 | MR DR-8CA | 11.52 | 2.8/2.8 | Shougang
0.17 | 806 | MR T-4BA | 7.545 | 2.0/2.0 | Shougang
0.17 | 820 | MR DR-8 CA | 55.1 | 2.8/2.8 | Shougang
0.17 | 868 | MR DR-8 BA | 9 | 2.8/2.8 | Shougang
0.17 | 892 | MR DR-7BA | 5.46 | 2.2/2.2 | Shougang
0.17 | 895 | MR T-5 CA | 45.26 | 1.1/1.1 | Shougang
0.17 | 897 | MR DR-8CA | 5.925 | 2.8/2.8 | Shougang
0.17 | 900 | MR T-5BA | 6.385 | 2.8/2.8 | Shougang
0.17 | 900 | MR DR-8BA | 32.545 | 2.8/2.8 | Shougang
0.17 | 900 | MR DR-7MCA | 30.375 | 2.8/2.8 | Shougang
0.17 | 901 | MR DR-7MCA | 6.415 | 2.8/2.8 | Shougang
0.17 | 917 | MR DR-8CA | 7.4 | 2.8/2.8 | Shougang
0.17 | 919 | MR DR-8BA | 6.165 | 1.1/1.1 | Shougang
0.17 | 925 | MR T-5 CA | 6.05 | 2.0/2.0 | Shougang
0.17 | 926 | MR T-5BA | 6.435 | 2.0/2.0 | Shougang
0.17 | 927 | MR T-5BA | 13.18 | 2.0/2.0 | Shougang
0.17 | 928 | MR DR-7BA | 24.67 | 2.2/2.2 | Shougang
0.17 | 955 | MR T-5BA | 20.87 | 2.8/2.8 | Shougang
0.17 | 960 | MR DR-7MCA | 33.5 | 1.1/1.1(1.5/1.5） | Shougang
0.17 | 960 | MR DR-7MCA | 9.32 | 1.1/1.1 | Shougang Contract material
0.17 | 981 | MR T-5 BA | 5.545 | 2.8/2.8 | Shougang
0.17 | 994 | MR T-5BA | 14.885 | 2.8/2.8 | Shougang
0.17 | 1000 | MR DR-7MCA | 2.68 | 1.1/1.1 | Shougang
0.18 | 792 | MR T-5 BA | 24.35 | 2.8/2.8 | Shougang
0.18 | 795 | MR T-4 CA | 7.86 | 2.0/2.0 | Shougang
0.18 | 796 | MR T-4 CA | 5.7 | 2.0/2.0 | Shougang
0.185 | 816 | MR T-5CA | 14.125 | 1.1/1.1 | Shougang
0.18 | 824 | MR T-5CA | 5.39 | 2.0/2.0 | Shougang
0.18 | 832 | MR T-4 BA | 4.485 | 2.0/2.0 | Shougang
0.18 | 832 | MR T-4 CA | 6.11 | 2.0/2.0 | Shougang
0.18 | 832 | MR T-4 CA | 6.74 | 2.0/2.0 | Shougang
0.18 | 832 | MR T-5BA | 6.07 | 2.0/2.0 | Shougang
0.18 | 832 | MR T-5BA | 4.65 | 2.0/2.0 | Prime future material
0.18 | 836 | MR T-4BA | 8.42 | 2.0/2.0 | Shougang
0.18 | 850 | MR T-5BA | 8.54 | 5.6/5.6 | Shougang
0.18 | 851 | MR T-3 CA | 7.28 | 2.8/2.8 | Shougang
0.18 | 851 | MR T-3 CA | 16.12 | 2.8/2.8 | Shougang
0.18 | 851 | MR T-5BA | 8.51 | 5.6/5.6 | Shougang
0.18 | 860 | MR T-4BA | 13.41 | 2.8/2.8 | Shougang
0.18 | 902 | MR T-4BA | 2.022 | 2.0/1.1 | Prime surplus material
0.18 | 905 | MR T-4BA | 5.785 | 1.1/1.1 | Shougang
0.18 | 922 | MR DR-8 CA | 11.72 | 2.0/2.0 | Shougang
0.18 | 926 | MR T-5 BA | 15.65 | 2.0/2.0 | Shougang
0.18 | 926 | MR T-5 CA | 3.1 | 2.8/2.0 | Shougang
0.18 | 926 | MR T-5 BA | 12.19 | 2.0/2.0 | Shougang
0.18 | 927 | MR T-5BA | 6.3 | 2.8/2.8 | Shougang
0.18 | 927 | MR T-5BA | 5.39 | 2.0/2.0 | Shougang
0.18 | 932 | MR T-5 CA | 8.265 | 2.0/2.0 | Shougang
0.18 | 933 | MR T-5 CA | 7.23 | 2.0/2.0 | Shougang
0.18 | 950 | MR T-4BA | 3.95 | 8.4/2.2 | Shougang
0.18 | 956 | MR T-4CA | 8.8 | 1.1/1.1 | Shougang
0.18 | 958 | MR T-5BA | 16.15 | 2.8/2.8 | Shougang
0.18 | 970 | MR T-5 CA | 9.64 | 4.0/2.0（5.0/2.0） | Shougang
0.18 | 970 | MR T-5 CA | 4.99 | 5.0/2.0 | Shougang
0.18 | 980 | MR T-5 CA | 11.295 | 2.8/2.8 | Shougang
0.18 | 994 | MR T-5BA | 7.27 | 2.8/2.8 | Shougang
0.18 | 996 | MR T-4BA | 13.21 | 1.1/1.1 | Shougang
0.18 | 997 | MR T-4BA | 12.665 | 1.1/1.1 | Shougang
0.18 | 1035 | MR T-4 BA | 7.375 | 1.1/1.1 | Shougang
0.18 | 1035 | MR T-4BA | 46.03 | 1.1/1.1 | Shougang
0.18 | 1035 | MR T-4BA | 15.38 | 1.1/1.1 | Shougang Contract material
0.18 | 1036 | MR T-4BA | 10.03 | 1.1/1.1 | Shougang
0.18 | 1041 | MR T-4BA | 8.37 | 2.0/2.0 | Shougang
0.19 | 740 | MR T-4CA | 16.08 | 5.6/2.8 | Shougang
0.19 | 740 | MR T-4CA | 8.25 | 2.8/5.6 | Shougang
0.19 | 772 | MR T-4 CA | 8.29 | 2.8/2.8 | Shougang
0.19 | 807 | MR T-4BA | 26.64 | 2.8/2.8 | Shougang
0.19 | 808 | MR T-4BA | 7.19 | 2.8/2.8 | Shougang
0.19 | 815 | MR DR-7MBA | 8.665 | 2.2/1.7 | Shougang
0.19 | 820 | MR T-4CA | 7.29 | 1.1/1.1 | Shougang
0.19 | 820 | MR T-5 CA | 6.02 | 5.6/2.8 | Shougang
0.19 | 820 | MR T-5 CA | 6.14 | 2.8/1.1 | Shougang
0.19 | 820 | MR T-5 CA | 6.07 | 5.6/2.8 | Shougang
0.19 | 823 | MR T-5 CA | 6.91 | 1.1/1.1 | Shougang
0.19 | 831 | MR T-4 BA | 10.85 | 2.8/2.8 | Shougang
0.19 | 832 | MR T-4BA | 34 | 1.1/1.1 | Shougang
0.19 | 875 | MR T-5 BA | 3.55 | 1.1/1.1 | Shougang Contract material
0.19 | 877 | MR T-5 CA | 9.045 | 2.8/2.0 | Shougang
0.19 | 882 | MR T-5 CA | 19.25 | 2.8/2.8 | Shougang
0.19 | 885 | MR T-5 CA | 18.2 | 2.2/2.8 | Shougang
0.19 | 887 | MR T-4CA | 21.96 | 2.8/2.0 | Shougang
0.19 | 887 | MR T-4CA | 6.72 | 2.0/2.8 | Shougang Contract material
0.19 | 912 | MR T-3 BA | 6.26 | 2.8/2.8 | Shougang
0.19 | 922 | MR T-5BA | 8.38 | 2.8/2.8 | Shougang
0.19 | 926 | MR T-4CA | 17.23 | 5.6/5.6 | Shougang
0.19 | 926 | MR T-5CA | 3.275 | 1.1/1.1 | Shougang
0.19 | 954 | MR T-4 BA | 8.915 | 2.5/2.5 | Shougang
0.19 | 965 | MR T-4CA | 6.68 | 2.8/1.1 | Shougang
0.19 | 1035 | MR T-5CA | 17.54 | 2.2/2.2 | Shougang
0.19 | 1035 | MR T-4CA | 14.37 | 2.0/2.0 | Shougang
0.19 | 1035 | MR T-5CA | 19.54 | 2.0/2.0 | Shougang
0.19 | 1035 | MR T-5CA | 41.88 | 2.0/2.0 | Shougang
0.19 | 1035 | MR T-5CA | 5.43 | 2.2/2.2 | Shougang
0.19 | 1035 | MR T-5CA | 13.02 | 1.1/1.1 | Shougang
0.19 | 1036 | MR T-5CA | 6.85 | 1.1/1.1 | Shougang
0.195 | 1035 | MR T-5CA | 12.88 | 1.1/1.1 | Shougang
0.2 | 737 | MR T-2.5 BA | 5.5 | 2.8/2.8 | Shougang
0.2 | 800 | MR T-4 CA | 5.44 | 2.0/2.0 | Shougang | GDL
0.2 | 801 | MR T-4 CA | 5.56 | 2.0/2.0 | Shougang | GDL
0.2 | 814 | MR DR-7 CA | 16.41 | 1.1/1.1 | Shougang
0.2 | 832 | MR T-4BA | 5.7 | 2.0/2.0 | Shougang
0.2 | 835 | MR T-3 BA | 8.3 | 5.6/2.8 | Shougang
0.2 | 839 | MR T-5 BA | 8.73 | 2.8/2.8 | Shougang
0.2 | 840 | MR T-4 CA | 17.49 | 2.8/1.1 | Shougang
0.2 | 859 | MR T-4 CA | 5.92 | 2.0/2.0 | Shougang
0.2 | 859 | MR T-4 CA | 16.45 | 2.0/2.0 | Shougang
0.2 | 859 | MR T-4 CA | 8.74 | 2.0/2.0 | Shougang
0.2 | 860 | MR T-4 CA | 8.96 | 1.1/1.1 | Shougang
0.2 | 860 | MR T-4CA HCR | 17.32 | 2.8/2.0 | Shougang
0.2 | 860 | MR T-4 CA | 3.21 | 1.1/1.1 | Shougang
0.2 | 860 | MR T-4CA | 3.18 | 2.8/2.8 | Shougang
0.2 | 861 | MR T-4CA | 16.55 | 2.8/2.8 | Shougang
0.2 | 861 | MR T-4CA | 4.55 | 2.0/1.1 | Shougang
0.2 | 866 | MR T-4CA | 6.1 | 1.1/1.1 | Shougang Contract material
0.2 | 870 | MR T-5 CA | 11.8 | 1.1/1.1 | Shougang
0.2 | 887 | MR T-5CA | 13.62 | 2.0/2.0 | Shougang
0.2 | 887 | MR T-5CA | 5.99 | 2.8/2.0 | Shougang
0.2 | 888 | MR T-4CA | 6.3 | 2.8/2.0 | Shougang
0.2 | 895 | MR T-4 CA | 12.76 | 2.8/1.1 | Shougang
0.2 | 895 | MR T-4 CA | 13.52 | 2.0/2.0 | Shougang Contract material | GDL
0.2 | 900 | MR T-4 CA | 17.4 | 2.0/2.0 | Shougang | GDL
0.2 | 900 | MR T-3 BA | 12.5 | 5.6/2.8 | Shougang
0.2 | 906 | MR T-3BA | 6.28 | 2.8/2.8 | Shougang
0.2 | 906 | MR T-3BA | 6.19 | 2.8/2.8 | Shougang
0.2 | 906 | MR T-3CA | 20.48 | 2.8/2.8 | Shougang
0.2 | 906 | MR T-3CA | 6.51 | 2.5/2.5 | Shougang
0.2 | 917 | MR T-4BA | 6.59 | 1.1/1.1（2.8/2.8） | Shougang
0.2 | 927 | MR T-4BA | 5.795 | 1.1/2.8 | Shougang
0.2 | 937 | MR T-1 BA | 14.95 | 11.2/2.8 | Shougang
0.2 | 945 | MR T-4 CA | 4.42 | A2.8/2.8 | Shougang
0.2 | 947 | MR T-4CA | 4.97 | 2.2/2.8 | Shougang
0.2 | 952 | MR T-1 BA | 3.255 | 11.2/2.8 | Shougang Contract material
0.2 | 981 | MR T-4 CA | 5.65 | 1.1/1.1 | Shougang Contract material
0.2 | 1035 | MR T-4CA | 18.64 | 1.1/1.1 | Shougang
0.2 | 1035 | MR T-5CA | 6.58 | 1.1/1.1 | Shougang
0.2 | 1035 | MR T-4CA | 113.21 | 1.1/1.1 | Shougang
0.2 | 1035 | MR T-4BA | 5.16 | 2.8/2.8 | Shougang
0.2 | 1036 | MR T-4BA | 5.09 | 2.5/2.5 | Shougang
0.2 | 1036 | MR T-4CA | 13.47 | 1.1/1.1 | Shougang
0.2 | 1036 | MR T-4CA | 46.69 | 1.1/1.1 | Shougang
0.2 | 1036 | MR T-5CA | 24.07 | 1.1/1.1 | Shougang
0.205 | 866 | L DR-8CA | 9.36 | 1.1/2.2 | Shougang
0.21 | 776 | MR T-4 CA | 4.45 | 2.0/2.0 | Shougang
0.21 | 802 | MR DR-8 CA | 6.755 | 2.8/2.8 | Shougang
0.21 | 814 | L DR-7.5BA | 5.29 | 2.2/1.7 | Shougang
0.21 | 823 | MR T-5CA | 17.56 | 1.1/1.1 | Shougang
0.21 | 829 | MR T-3BA | 7.665 | 5.6/2.8 | Shougang Contract material
0.21 | 829 | MR T-3BA | 3.82 | 5.6/2.8 | Shougang
0.21 | 834 | MR DR-8CA | 8.5 | 2.0/2.0 | Shougang
0.21 | 834 | MR DR-8CA | 7.9 | 2.8/2.8 | Shougang
0.21 | 834 | MR DR-8CA | 17.96 | 2.0/2.0 | Shougang Contract material
0.21 | 835 | MR DR-8CA | 16.97 | 2.0/2.0 | Shougang
0.21 | 900 | MR T-3BA | 25.76 | 5.6/5.6 | Shougang
0.21 | 900 | MR T-3BA | 8.95 | 5.6/5.6 | Shougang
0.21 | 900 | MR T-3BA | 6.265 | 5.6/2.8 | Shougang
0.21 | 900 | MR T-3BA | 15.99 | 5.6/2.8 | Shougang
0.21 | 900 | MR T-3BA | 18.155 | 5.6/2.8 | Shougang
0.21 | 901 | MR T-3BA | 4.79 | 5.6/2.8 | Shougang
0.21 | 903 | MR T-3BA | 8.77 | 5.6/2.8 | Shougang
0.21 | 906 | MR T-5CA | 8.565 | 2.8/2.0 | Shougang
0.21 | 906 | MR T-5CA | 26.845 | 2.8/2.0 | Shougang
0.22 | 754 | MR T-4 BA | 7.69 | 2.8/2.8 | Shougang
0.22 | 772 | MR T-4 BA | 16.14 | 2.8/2.8 | Shougang
0.22 | 785 | MR T-4CA | 7.39 | 2.8/2.8 | Shougang
0.22 | 840 | MR T-5CA | 15.31 | 2.2/2.8 | Shougang
0.22 | 840 | MR DR-8 CA | 16.52 | 2.0/2.8 | Shougang
0.22 | 870 | MR T-3 CA | 6.27 | 2.8/1.1 | Shougang Contract material
0.22 | 884 | MR DR-8 BA | 7.55 | 2.8/2.8 | Shougang
0.22 | 884 | MR DR-8 BA | 4.65 | 2.8/2.8 | Shougang
0.22 | 905 | MR T-1.5BA | 5.97 | 1.1/1.1 | Shougang
0.22 | 906 | MR T-1.5BA | 6.11 | 1.1/1.1 | Shougang
0.22 | 960 | MR T-3 CA | 18.01 | 2.8/2.8 | Shougang
0.22 | 992 | MR T-2.5 BA | 17.6 | 2.8/2.8 | Shougang
0.23 | 798 | MR T-4CA | 8.97 | 2.8/2.8 | Shougang Contract material
0.23 | 803 | MR T-5 CA | 32.905 | 2.8/2.8 | Shougang
0.23 | 839 | MR T-4CA | 6.24 | 1.1/2.8 | Shougang
0.23 | 850 | MR T-4CA | 5.38 | 1.1/1.1 | Shougang Contract material | GDL
0.23 | 850 | MR T-4CA | 8.78 | 11.2/1.1 | Shougang Contract material
0.23 | 803 | MR T-5CA | 7.41 | 2.8/2.8 | Shougang
0.23 | 851 | MR T-3 CA | 5.71 | 2.0/2.0 | Shougang Contract material
0.23 | 864 | MR T-5 CA | 14.45 | 2.8/2.8 | Shougang
0.23 | 890 | MR T-3CA | 3.6 | 2.8/2.8 | Shougang
0.23 | 903 | MR T-3BA | 12.51 | 2.8/2.8 | Shougang
0.23 | 906 | MR T-3BA | 8.88 | 2.8/2.8 | Shougang
0.23 | 906 | MR T-3BA | 5.38 | 2.8/2.8 | Shougang
0.23 | 907 | MR T-3BA | 26.63 | 2.8/2.8 | Shougang
0.24 | 840 | MR T-2.5 BA | 4.48 | 2.8/2.8 | Shougang
0.24 | 876 | MR T-3 BA | 8.32 | 8.4/2.8 | Shougang
0.24 | 881 | MR T-2.5BA | 6.43 | 2.8/2.8 | Shougang
0.24 | 881 | MR T-2.5BA | 17.74 | 2.8/2.8 | Shougang
0.24 | 925 | MR T-3 BA | 7.92 | 2.0/2.0 | Shougang
0.24 | 973 | MR T-4 BA | 12.35 | 11.2/2.8 | Shougang
0.24 | 973 | MR DR-7M BA | 31.55 | 11.2/2.8 | Shougang
0.24 | 982 | MR T-5CA | 26.89 | 2.8/2.8 | Prime future material
0.25 | 731 | MR T-5CA | 23.31 | 2.0/2.0 | Shougang
0.25 | 754 | MR T-4CA | 5.04 | 1.1/2.8 | Shougang Contract material
0.25 | 767 | MR T-5CA | 3.3 | 2.0/2.0 | Shougang
0.25 | 767 | MR T-5CA | 8.38 | 1.1/2.8 | Shougang
0.25 | 802 | MR T-4CA | 36.46 | 2.8/2.8 | Shougang
0.25 | 802 | MR T-4CA | 4.25 | 2.8/2.8 | Shougang
0.25 | 805 | MR T-4 CA | 5.96 | 2.8/2.8 | Shougang
0.25 | 830 | MR T-4 CA | 10.97 | 2.8/2.8 | Shougang
0.25 | 830 | MR T-4 CA | 46.95 | 2.8/2.8 | Shougang
0.25 | 830 | MR T-4 CA | 17.92 | 2.8/2.8 | Shougang
0.25 | 831 | MR T-4 CA | 3.02 | 2.8/2.8 | Shougang
0.25 | 850 | MR T-4 CA | 9.23 | 2.0/2.0 | Shougang | GDL
0.25 | 886 | MR T-3 CA | 4.2 | 1.1/2.8 | Shougang
0.25 | 891 | MR T-2.5BA | 7.66 | 2.8/1.1 | Shougang
0.25 | 895 | MR T-3BA | 4.86 | 2.8/2.8 | Shougang
0.25 | 902 | MR T-4BA | 15.985 | 1.1/2.8 | Shougang
0.25 | 933 | MR T-5 CA | 15.91 | 2.8/5.6 | Shougang
0.25 | 950 | MR T-2 BA | 5.36 | 2.8/2.8 | Shougang
0.25 | 972 | MR T-5BA | 6.07 | 11.2/2.8 | Shougang
0.25 | 972 | MR T-4BA | 24.27 | 11.2/2.8 | Shougang
0.25 | 972 | MR T-4CA | 8.74 | 2.0/2.0 | Shougang
0.25 | 1001 | MR T-4CA | 7.93 | 2.0/2.0（5.6/2.8） | Shougang Contract material
0.25 | 1005 | MR T-2.5BA | 22.25 | 2.8/2.8 | Shougang
0.251 | 1124 | L T-1 BA | 4.53 | 2.2/2.2 | Shougang
0.26 | 910 | MR T-2BA | 6.71 | 8.4/8.4 | Shougang
0.26 | 914 | MR DR-8CA | 69.66 | 2.0/2.0 | Shougang
0.26 | 914 | MR DR-8CA | 8.55 | 1.1/1.1（2.0/2.0） | Shougang Contract material
0.26 | 915 | MR DR-8CA | 7.14 | 1.1/2.0 | Shougang
0.26 | 950 | MR T-5CA | 9.09 | 2.0/2.0 | Shougang
0.27 | 912 | MR T-2 BA | 4.74 | 8.4/8.4 | Shougang
0.27 | 920 | MR T-2 BA | 5.71 | 4.5/4.5 | Shougang
0.27 | 920 | MR T-2 BA | 3.89 | 4.8/4.8 | Shougang
0.27 | 920 | MR T-2 BA | 6.2 | 4.5/4.5 | Shougang
0.27 | 920 | MR T-2 BA | 5.13 | 5.6/5.6 | Shougang
0.27 | 920 | MR T-2 BA | 6.33 | 5.6/5.6 | Shougang
0.27 | 920 | MR T-2CA | 11.75 | 8.4/8.4 | Shougang
0.27 | 921 | MR T-2BA | 10.92 | 4.5/4.5 | Shougang
0.27 | 924 | MR T-2BA | 11.89 | 4.8/4.8 | Shougang
0.27 | 974 | MR T-5CA | 7.26 | 1.1/1.1 | Shougang
0.27 | 1050 | MR T-3 CA | 16.01 | 2.8/2.8 | Shougang | GDL
0.27 | 1050 | MR T-3 CA | 8.66 | 2.8/2.8 | Shougang Contract material | GDL
0.27 | 1108 | MR T-3 CA | 17.89 | 2.8/2.8 | Shougang | GDL
0.27 | 1108 | L T-3.5 CA DI | 6.02 | 2.2/2.8 | Shougang
0.28 | 781 | MR T-3BA | 8.35 | 2.8/2.8 | Shougang
0.28 | 710 | MR T-3BA | 7.31 | 5.6/2.8 | Shougang
0.28 | 790 | MR T-4 BA | 7.67 | 2.0/2.0 | Shougang
0.28 | 790 | MR T-4 BA | 7.64 | 2.2/2.2 | Shougang
0.28 | 909 | MR T-3BA | 17.34 | 2.8/2.8 | Shougang
0.28 | 912 | MR T-3BA | 8.44 | 2.8/2.8 | Shougang
0.28 | 913 | MR T-5BA | 6.36 | 2.8/2.8 | Shougang
0.28 | 913 | MR T-3BA | 9.99 | 11.2/5.6 | Shougang
0.28 | 914 | MR T-3BA | 3.12 | 11.2/5.6 | Shougang
0.28 | 920 | MR T-2BA | 34.98 | 2.8/4.0 | Shougang
0.28 | 920 | MR T-5CA | 8.79 | 2.8/2.8 | Shougang
0.28 | 923 | MR T-4BA | 5.6 | 1.1/2.8 | Shougang
0.28 | 960 | TS245 | 5.06 | 2.0/2.0 | Shougang
0.28 | 966 | MR T-2.5BA | 5.21 | 5.6/2.8 | Shougang
0.28 | 975 | TH435 | 13.79 | 2.0/2.0 | Shougang
0.28 | 1007 | MR T-3BA | 19.06 | 2.0/2.0 | Shougang
0.28 | 1129 | L T-3.5 CA DI | 15.78 | 5.6/2.2 | Shougang
0.285 | 753 | MR T-5 CA | 10.57 | 1.1/1.1 | Shougang
0.29(0.293) | 840 | MR T-3BA | 7.72 | 2.8/2.8 | Shougang
0.29 | 862 | MR T-2BA | 7.68 | 4.0/4.0 | Shougang
0.29 | 862 | MR T-2BA | 54.24 | 4.0/4.0 | Shougang
0.29 | 863 | MR T-2BA | 8.77 | 4.0/4.0 | Shougang
0.29 | 863 | MR T-2BA | 6.1 | 2.8/2.8（4.0/4.0） | Shougang Contract material
0.29 | 1080 | MR T-3 CA | 16.54 | 2.8/2.8 | Shougang Contract material | GDL
0.29 | 1080 | L T-3.5 CA DI | 11.35 | 2.2/2.8 | Shougang
0.29 | 1108 | L T-3.5 CA DI | 16.38 | 2.2/2.8 | Shougang
0.29 | 1108 | L T-3.5 CA DI | 8.24 | 2.5/2.5 | Shougang
0.29 | 1109 | MR T-3 CA | 60.92 | 2.5/2.5 | Shougang
0.3（0.305） | 897 | MR T-3CA | 5.92 | 11.2/2.8 | Shougang
0.3 | 860 | MR T-4 CA | 5.6 | 2.0/2.0 | Shougang Contract material | GDL
0.3 | 900 | MR T-4 CA | 14.28 | 1.1/1.1 | Shougang | GDL
0.3 | 901 | MR T-3.5CA | 7.4 | 1.1/2.8 | Shougang Contract material
0.3 | 905 | MR T-3 BA | 3.05 | 2.8/2.8 | Shougang
0.3 | 910 | MR T-4 CA | 7.88 | 2.0/2.0 | Shougang Contract material | GDL
0.3 | 911 | MR T-4 CA | 8 | 2.0/2.0 | Shougang Contract material | GDL
0.3 | 927 | MR T-2.5BA | 15.29 | 1.4/1.4 | Shougang Contract material
0.3 | 940 | MR T-4 CA | 14.77 | 2.0/2.0 | Shougang Contract material
0.3 | 990 | MR T-4 CA | 7.64 | 2.0/2.0 | Shougang Contract material | GDL
0.3 | 1000 | MR T-3 CA | 15.93 | 1.1/1.1 | Shougang Contract material | GDL
0.3 | 1000 | MR T-1BA | 9.94 | 1.1/1.1 | Shougang
0.3 | 1000 | MR T-1BA | 18.15 | 2.8/2.8 | Shougang Contract material
0.3 | 1000 | MR T-1BA | 14.34 | 1.1/1.1 | Shougang Contract material
0.3 | 1000 | MR T-1BA | 7.59 | 2.0/2.0 | Shougang Contract material
0.3 | 1001 | MR T-1BA | 7.84 | 1.4/1.4 | Shougang Contract material
0.3 | 1001 | MR T-1BA | 9.39 | 8.4/8.4 | Shougang Contract material
0.3 | 1001 | MR T-1BA | 9.31 | 1.1/1.1 | Shougang Contract material
0.3 | 1032 | TS275 | 10.13 | 2.0/2.0 | Shougang
0.31 | 896 | MR T-3CA | 13.02 | 11.2/2.8 | Shougang
0.31 | 1029 | MR T-3CA | 3.47 | 11.2/2.8 | Shougang
0.31 | 1032 | MR T-3 BA | 16.55 | 11.2/2.8 | Shougang
0.31 | 1034 | MR T-3 BA | 5.29 | 11.2/2.8 | Shougang
0.32 | 860 | MR T-3BA | 16.83 | 2.0/2.0 | Shougang
0.32 | 860 | MR T-4BA | 6 | 2.0/2.0 | Shougang
0.32 | 860 | MR T-4BA | 18.61 | 1.1/2.8 | Shougang Contract material
0.32 | 860 | MR T-4BA | 5.8 | 1.1/2.0 | Shougang Contract material
0.32 | 861 | MR T-4BA | 5.62 | 1.1/2.0 | Shougang
0.32 | 880 | MR T-2.5BA | 7.22 | 2.8/2.8 | Shougang
0.32 | 903 | MR T-2BA（实际T3.5） | 11.67 | 11.2/2.8 | Shougang
0.32 | 905 | MR T-3.5BA | 30.03 | 11.2/2.8 | Shougang
0.32 | 910 | MR T-3.5BA | 12.78 | 11.2/2.8 | Shougang
0.32 | 912 | MR T-3BA | 18.13 | 2.8/2.8 | Shougang
0.32 | 920 | MR T-2.5 BA | 5.68 | 2.8/2.8 | Shougang
0.32 | 960 | MR T-3BA | 61.42 | 2.0/2.0 | Shougang
0.33 | 700 | MR T-3BA | 7.63 | 2.0/2.0 | Shougang
0.33 | 870 | MR T-3BA | 12.02 | 2.8/2.8 | Shougang
0.33 | 871 | MR T-3BA | 5.675 | 2.8/5.6 | Shougang
0.33 | 923 | MR T-3CA | 5.85 | 2.8/2.8 | Prime future material
0.33 | 910 | MR T-4CA | 5.92 | 3.6/2.0 | Shougang
0.34 | 924 | MR T-4BA | 6.12 | 2.8/5.6 | Shougang
0.34 | 945 | MR T-4 CA | 8.84 | 2.8/2.8 | Shougang
0.35 | 787 | MR T-2.5BA | 15.84 | 2.8/1.1 | Shougang
0.35 | 860 | MR T-2.5BA | 6.23 | 2.8/2.8 | Shougang
0.35 | 863 | MR T-2.5BA | 14.3 | 11.2/5.6 | Shougang
0.35 | 912 | MR T-3BA | 5.885 | 4.0/2.8 | Shougang
0.37 | 845 | MR T-3BA | 13.56 | 2.8/2.0 | Shougang
0.37 | 860 | MR T-2.5BA | 13.83 | 1.1/2.8 | Shougang
0.4 | 923 | MR T-4 BA | 6.44 | 2.0/2.0 | Shougang
0.4 | 923 | MR T-4BA | 12.91 | 2.0/2.0 | Shougang
0.52 | 900 | MR DR-8BA | 15.48 | 2.8/2.8 | Shougang
0.52 | 902 | MR DR-7MBA | 18.16 | 2.8/2.8 | Shougang
0.6 | 860 | MR T-2.5 BA | 7.25 | 2.8/2.8 | Shougang
0.6 | 966 | MR T-2.5BA | 5.44 | 2.8/2.8(5.6/5.6) | Shougang
0.59 | 861 | MR T-2.5 BA | 7.55 | 2.0/2.0（2.8/2.8） | Shougang
0.7 | 860 | MR T-2.5 BA | 16.24 | 2.8/2.8 | Shougang
4698.492
All Total 4988.673MT
Note on A174: 0: 0.205

## Jintai
ETP Coil | 0.19*832 | 7.416 | T-4 | 1.1/1.1 | R | CA | Yulan prime stock
ETP Coil | 0.19*832 | 7.223 | T-4 | 1.1/1.1 | R | CA | Yulan prime stock
ETP Coil | 0.19*832 | 7.524 | T-4 | 1.1/1.1 | R | CA | Yulan prime stock
ETP Coil | 0.19*832 | 7.4 | T-4 | 1.1/1.1 | R | CA | Yulan prime stock
ETP Coil | 0.19*832 | 7.41 | T-4 | 1.1/1.1 | R | CA | Yulan prime stock
ETP Coil | 0.19*832 | 5.44 | T-4 | 1.1/1.1 | R | CA | Yulan prime stock
ETP Coil | 0.19*832 | 5.532 | T-4 | 1.1/1.1 | R | CA | Yulan prime stock
ETP Coil | 0.19*832 | 5.6 | T-4 | 1.1/1.1 | R | CA | Yulan prime stock
ETP Coil | 0.19*832 | 7.504 | T-4 | 1.1/1.1 | R | CA | Yulan prime stock
ETP Coil | 0.19*832 | 7.324 | T-4 | 1.1/1.1 | R | CA | Yulan prime stock
ETP Coil | 0.19*832 | 5.532 | T-4 | 1.1/1.1 | R | CA | Yulan prime stock
ETP Coil | 0.19*832 | 7.234 | T-4 | 1.1/1.1 | R | CA | Yulan prime stock
ETP Coil | 0.19*832 | 7.036 | T-4 | 1.1/1.1 | R | CA | Yulan prime stock
ETP Coil | 0.19*832 | 7.523 | T-4 | 1.1/1.1 | R | CA | Yulan prime stock
ETP Coil | 0.19*832 | 7.199 | T-4 | 1.1/1.1 | R | CA | Yulan prime stock
ETP Coil | 0.19*832 | 7.212 | T-4 | 1.1/1.1 | R | CA | Yulan prime stock
ETP Coil | 0.19*832 | 7.413 | T-4 | 1.1/1.1 | R | CA | Yulan prime stock
ETP Coil | 0.19*832 | 7.225 | T-4 | 1.1/1.1 | R | CA | Yulan prime stock
ETP Coil | 0.19*832 | 7.61 | T-4 | 1.1/1.1 | R | CA | Yulan prime stock
ETP Coil | 0.19*832 | 5.967 | T-4 | 1.1/1.1 | R | CA | Yulan prime stock
ETP Coil | 0.19*832 | 6.933 | T-4 | 1.1/1.1 | R | CA | Yulan prime stock
ETP Coil | 0.19*832 | 7.131 | T-4 | 1.1/1.1 | R | CA | Yulan prime stock
152.388
ETP Coil | 0.22*925 | 8.623 | T-4 | 1.1/1.1 | R | BA | Yulan prime stock
ETP Coil | 0.22*925 | 7.506 | T-4 | 1.1/1.1 | R | BA | Yulan prime stock
ETP Coil | 0.22*925 | 7.993 | T-4 | 1.1/1.1 | R | BA | Yulan prime stock
ETP Coil | 0.22*925 | 7.425 | T-4 | 1.1/1.1 | R | BA | Yulan prime stock
ETP Coil | 0.22*925 | 7.755 | T-4 | 1.1/1.1 | R | BA | Yulan prime stock
ETP Coil | 0.22*925 | 8.382 | T-4 | 1.1/1.1 | R | BA | Yulan prime stock
ETP Coil | 0.22*925 | 7.87 | T-4 | 1.1/1.1 | R | BA | Yulan prime stock
ETP Coil | 0.22*925 | 8.488 | T-4 | 1.1/1.1 | R | BA | Yulan prime stock
ETP Coil | 0.22*925 | 8.235 | T-4 | 1.1/1.1 | R | BA | Yulan prime stock
ETP Coil | 0.22*925 | 8.045 | T-4 | 1.1/1.1 | R | BA | Yulan prime stock
ETP Coil | 0.22*925 | 8.23 | T-4 | 1.1/1.1 | R | BA | Yulan prime stock
ETP Coil | 0.22*925 | 8 | T-4 | 1.1/1.1 | R | BA | Yulan prime stock
ETP Coil | 0.22*925 | 8.213 | T-4 | 1.1/1.1 | R | BA | Yulan prime stock
ETP Coil | 0.22*925 | 7.798 | T-4 | 1.1/1.1 | R | BA | Yulan prime stock
ETP Coil | 0.22*925 | 7.455 | T-4 | 1.1/1.1 | R | BA | Yulan prime stock
ETP Coil | 0.22*925 | 8.008 | T-4 | 1.1/1.1 | R | BA | Yulan prime stock
128.026
ETP Coil | 0.22*972 | 7.84 | T-4 | 1.1/1.1 | R | BA | Yulan prime stock
ETP Coil | 0.22*972 | 7.702 | T-4 | 1.1/1.1 | R | BA | Yulan prime stock
ETP Coil | 0.22*972 | 7.686 | T-4 | 1.1/1.1 | R | BA | Yulan prime stock
ETP Coil | 0.22*972 | 7.674 | T-4 | 1.1/1.1 | R | BA | Yulan prime stock
ETP Coil | 0.22*972 | 7.664 | T-4 | 1.1/1.1 | R | BA | Yulan prime stock
ETP Coil | 0.22*972 | 7.648 | T-4 | 1.1/1.1 | R | BA | Yulan prime stock
ETP Coil | 0.22*972 | 7.69 | T-4 | 1.1/1.1 | R | BA | Yulan prime stock
ETP Coil | 0.22*972 | 7.161 | T-4 | 1.1/1.1 | R | BA | Yulan prime stock
ETP Coil | 0.22*972 | 8.271 | T-4 | 1.1/1.1 | R | BA | Yulan prime stock
ETP Coil | 0.22*972 | 7.963 | T-4 | 1.1/1.1 | R | BA | Yulan prime stock
77.299

## Hengshui
Size | Net Weight (MT) | 用途 | Type | Hardness Grade | Tin-coating (g/m²) | Annealed | Grade | brand
0.17*895*835 | 1.695 | 食品罐身 | ETP Sheet | T-5 | 1.1/1.1 | CA | Prime | Hengshui
0.17*895*835 | 1.695 | 食品罐身 | ETP Sheet | T-5 | 1.1/1.1 | CA | Prime | Hengshui
0.18*812 | 6.918 | 饮料罐身 | ETP Coil | T-5 | 1.1/1.1 | CA | Prime | Hengshui
0.18*860 | 5.12 |  | ETP Coil | T-4 | 1.1/1.1 | BA | Prime | Hengshui
0.18*860 | 4.87 |  | ETP Coil | T-4 | 1.1/1.1 | BA | Prime | Hengshui
0.2*712 | 6.308 |  | Cold Coil | T-2.5 | - | BA | Prime | Hengshui
0.2*883 | 7.046 | 八宝粥罐身 | ETP Coil | T-5 | 1.1/1.1 | CA | Prime | Hengshui
0.2*883 | 7.194 | 八宝粥罐身 | ETP Coil | T-5 | 1.1/1.1 | CA | Prime | Hengshui
0.2*895 | 5.474 |  | Cold Coil | T-4 | - | BA | Prime | Hengshui
0.2*895 | 6.828 |  | Cold Coil | T-4 | - | BA | Prime | Hengshui
0.22*770 | 5.908 | 食品罐身 | ETP Coil | T-3 | 2.8/2.8 | BA | Prime | Hengshui
0.22*796 | 6.778 | 食品罐身 | ETP Coil | T-4 | 2.8/2.8 | CA | Prime | Hengshui
0.22*929 | 7.59 | 其他食品罐罐身 | ETP Coil | T-5 | 2.8/2.8 | CA | Contract material | Hengshui
0.22*929 | 7.55 | 其他食品罐罐身 | ETP Coil | T-5 | 2.8/2.8 | CA | Contract material | Hengshui
0.22*929 | 3.615 | 其他食品罐罐身 | ETP Coil | T-5 | 2.8/2.8 | CA | Contract material | Hengshui
0.22*929 | 5.222 | 其他食品罐罐身 | ETP Coil | T-5 | 2.8/2.8 | CA | Contract material | Hengshui
0.22*929 | 5.308 | 其他食品罐罐身 | ETP Coil | T-5 | 2.8/2.8 | CA | Contract material | Hengshui
0.5*735 | 10.92 | 电子 | ETP Coil | T4 | 5.6/5.6 | BA | Prime | Hengshui
106.039

## LinqingHengtai
Size(mm) | Net Weight (MT) | Tin-coating (g/m²) | Hardness Grade | Grade
0.16*875 | 6.79 | 2.0/2.0 | DR8.5 | A-
0.16*875 | 6.884 | 2.0/2.0 | DR8.5 | A-
0.16*942 | 3.062 | 1.1/1.1 | DR8 | A-
0.16*942 | 7.01 | 1.1/1.1 | DR8 | A-
0.16*942 | 3.162 | 1.1/1.1 | DR8 | A-
0.16*942 | 2.984 | 1.1/1.1 | DR8 | A-
0.16*798 | 5.908 | 1.1/1.1 | DR8 | A-
0.16*798 | 3.926 | 1.1/1.1 | DR8 | A-
0.16*798 | 7.458 | 1.1/1.1 | DR8 | A-
0.16*798 | 4.408 | 1.1/1.1 | DR8 | A-
0.16*798 | 5.798 | 1.1/1.1 | DR8 | A-
0.16*798 | 6.11 | 1.1/1.1 | DR8 | A-
0.16*798 | 4.874 | 1.1/1.1 | DR8 | A-
68.374