## Sheet1
Type | Size(mm) | Hardness Grade | Tin-coating (g/m²) | Weight(MT)
ETP Sheet | 0.17*960*1058 | MR DR-7M CA | 2.0/2.0 | 1.084
ETP Sheet | 0.17*960*1058 | MR DR-7M CA | 2.0/2.0 | 2.001
ETP Sheet | 0.17*960*1058 | MR DR-7M CA | 2.0/2.0 | 2.001
ETP Sheet | 0.17*961*1058 | MR DR-7M CA | 2.0/2.0 | 1.559
ETP Sheet | 0.18*824*996 | MR T-4 CA | 1.1/1.1 | 0.626
ETP Sheet | 0.19*743*943 | MR T-5 CA | 2.8/2.8 | 1.568
ETP Sheet | 0.19*743*943 | MR T-5 CA | 2.8/2.8 | 1.568
ETP Sheet | 0.19*824*1036 | MR T-4 CA | 1.1/1.1 | 1.783
ETP Sheet | 0.19*824*996 | MR T-4 CA | 1.1/1.1 | 0.734
ETP Sheet | 0.19*824*996 | MR T-4 CA | 1.1/1.1 | 1.42
ETP Sheet | 0.19*860*1036 | MR T-4 CA | 1.1/1.1 | 1.374
ETP Sheet | 0.19*983*790 | MR DR-8 CA | 11.2/2.8 | 1.481
ETP Sheet | 0.2*824*997 | MR T-4 CA | D1.1/2.8 | 1.677
ETP Sheet | 0.2*824*997 | MR T-4 CA | 1.1/2.8 | 1.425
ETP Sheet | 0.2*824*997 | MR T-4 CA | 1.1/2.8 | 1.29
ETP Sheet | 0.2*824*997 | MR T-4 CA | 1.1/2.8 | 1.677
ETP Sheet | 0.2*824*997 | MR T-4 CA | 1.1/2.8 | 1.083
ETP Sheet | 0.2*860*1035 | MR T-4 CA | 1.1/1.1 | 0.713
ETP Sheet | 0.2*870*1036 | MR T-5 CA | A1.1/1.1 | 0.849
ETP Sheet | 0.2*870*1036 | MR T-5 CA | A1.1/1.1 | 0.736
ETP Sheet | 0.2*870*1036 | MR T-5 CA | 1.1/1.1 | 1.967
ETP Sheet | 0.23*766*857 | MR T-4 CA | 2.8/2.8 | 0.711
ETP Sheet | 0.25*740*538 | MR T-3 CA | 1.1/2.8 | 0.547
ETP Sheet | 0.25*754*750 | MR T-4 CA | 1.1/2.8 | 1.665
ETP Sheet | 0.28*710*912 | MR T-3 BA | 5.6/2.8 | 1.124
ETP Sheet | 0.28*710*912 | MR T-3 BA | 5.6/2.8 | 1.423
ETP Sheet | 0.28*901*710 | MR T-3.5 CA | 1.1/2.8 | 0.492
ETP Sheet | 0.28*901*710 | MR T-3.5 CA | 1.1/2.8 | 1.265
ETP Sheet | 0.28*901*710 | MR T-3.5 CA | 1.1/2.8 | 1.687
ETP Sheet | 0.285*753*681 | MR T-5 CA | A2/2 | 1.514
ETP Sheet | 0.285*753*681 | MR T-5 CA | A2/2 | 1.69
ETP Sheet | 0.285*753*681 | MR T-5 CA | A2/2 | 1.721
ETP Sheet | 0.285*753*681 | MR T-5 CA | 2.0/2.0 | 0.459
ETP Sheet | 0.3*710*912 | MR T-3 BA | 5.6/2.8 | 0.892
ETP Sheet | 0.3*710*912 | MR T-3 BA | 5.6/2.8 | 1.372
ETP Sheet | 0.3*710*912 | MR T-3 BA | 5.6/2.8 | 1.372
ETP Sheet | 0.3*710*912 | MR T-3 BA | 5.6/2.8 | 1.738
ETP Sheet | 0.3*710*912 | MR T-3 BA | 5.6/2.8 | 2.005
ETP Sheet | 0.3*710*912 | MR T-3 BA | 5.6/2.8 | 0.686
ETP Sheet | 0.3*710*912 | MR T-3 BA | 5.6/2.8 | 1.22
ETP Sheet | 0.3*710*912 | MR T-3 BA | 5.6/2.8 | 1.372
ETP Sheet | 0.3*710*912 | MR T-3 BA | 5.6/2.8 | 0.636
ETP Sheet | 0.3*710*912 | MR T-3 BA | 5.6/2.8 | 0.457
total: |  |  |  | 54.664