## Sheet2
NO. | ITEM | MATERIAL | SIZE | MILL | WEIGHT(MT) | COIL NO. | ZINC
1 | GI | DC51D+Z | 0.6*1250*C | HBIS | 7.74 | 24L0149910B3.. | ZERO SPANGLE Z80
2 | GI | DC51D+Z | 0.6*1250*C | HBIS | 10.3 | 24L0125921B1.. | ZERO SPANGLE Z80
3 | GI | DX51D+Z | 0.6*1250*C | HBIS | 11.04 | 25L0035730B2 | ZERO SPANGLE Z80
4 | GI | DC51D+Z | 0.6*1250*C | HBIS | 11.42 | 25L0031560B2 | ZERO SPANGLE Z80
5 | GI | DC51D+Z | 0.6*1250*C | HBIS | 11.7 | 25L0019240B1 | ZERO SPANGLE Z80
6 | GI | DX51D+Z | 0.6*1250*C | HBIS | 12.12 | 25L0015760B1. | ZERO SPANGLE Z80
7 | GI | DC51D+Z | 0.6*1250*C | HBIS | 12.34 | 24L0036830B1.. | ZERO SPANGLE Z80
8 | GI | DC51D+Z | 0.75*1250*C | HBIS | 7.38 | 25L0031600B1 | ZERO SPANGLE Z80
9 | GI | DC51D+Z | 0.75*1250*C | HBIS | 7.48 | 25L0030080B2 | ZERO SPANGLE Z80
10 | GI | DC51D+Z | 0.75*1250*C | HBIS | 8.58 | 24L0047340B3.. | ZERO SPANGLE Z80
11 | GI | DC51D+Z | 0.75*1250*C | HBIS | 12.52 | 24L0126700B1.. | ZERO SPANGLE Z80
12 | GI | DC51D+Z-D | 0.75*1498*C | HBIS | 7.9 | 25L0122380B3. | ZERO SPANGLE Z80
13 | GI | DC51D+Z-D | 0.75*1498*C | HBIS | 8.16 | 25L0122380B1. | ZERO SPANGLE Z80
14 | GI | DC51D+Z | 0.8*1250*C | HBIS | 4.62 | 25L0143870B2. | ZERO SPANGLE Z80
15 | GI | DC51D+Z | 0.8*1250*C | HBIS | 4.98 | 25L0102470B4. | ZERO SPANGLE Z80
16 | GI | DC51D+Z | 0.8*1250*C | HBIS | 7.8 | 24L0126790B1.. | ZERO SPANGLE Z80
17 | GI | DC51D+Z | 0.8*1250*C | HBIS | 8.26 | 25L0102470B3. | ZERO SPANGLE Z80
18 | GI | DC51D+Z | 0.8*1250*C | HBIS | 10.9 | 25L0082342B0. | ZERO SPANGLE Z80
19 | GI | DC51D+Z | 0.8*1250*C | HBIS | 10.98 | 25L0131882B0. | ZERO SPANGLE Z80
20 | GI | DC51D+Z | 0.8*1250*C | HBIS | 11.06 | 24L0145130B2.. | ZERO SPANGLE Z80
21 | GI | DC51D+Z | 0.8*1250*C | HBIS | 11.46 | 25L0071250B1. | ZERO SPANGLE Z80
22 | GI | DC51D+Z | 0.8*1250*C | HBIS | 11.76 | 25L0143892B0. | ZERO SPANGLE Z80
23 | GI | S280GD+Z | 0.8*1260*C | HBIS | 11.44 | 24L0154320B1.. | ZERO SPANGLE Z80
24 | GI | DC51D+Z | 0.8*1500*C | HBIS | 4.4 | 24L0156880B1.. | ZERO SPANGLE Z80
25 | GI | DC51D+Z | 0.8*1500*C | HBIS | 5.18 | 25L0067501B1. | ZERO SPANGLE Z80
26 | GI | DC51D+Z-D | 0.8*1500*C | HBIS | 5.36 | 25L0006990B4.. | ZERO SPANGLE Z80
27 | GI | DC51D+Z | 0.8*1500*C | HBIS | 5.38 | 25L0066952B0QA. | ZERO SPANGLE Z80
28 | GI | DC51D+Z | 0.8*1500*C | HBIS | 13.72 | 24L0102210B1.. | ZERO SPANGLE Z80
29 | GI | DC51D+Z | 1.0*1250*C | HBIS | 11.22 | 25L0118911B0. | ZERO SPANGLE Z80
30 | GI | S280GD+Z | 1.0*1250*C | HBIS | 11.36 | 24L0064132B1.. | ZERO SPANGLE Z80
31 | GI | DC51D+Z | 1.0*1250*C | HBIS | 11.42 | 25L0049032B0. | ZERO SPANGLE Z80
32 | GI | DC51D+Z | 1.0*1270*C | HBIS | 8.92 | 25L0162461B2. | ZERO SPANGLE Z80
33 | GI | S350GD+Z | 1.62*1614*C | HBIS | 10.92 | 25L0275340B1QAQA | ZERO SPANGLE Z80
34 | GI | DC51D+Z | 1.65*1250*C | HBIS | 5.24 | 25L0049070B1. | ZERO SPANGLE Z80
35 | GI | S280GD+Z | 1.8*1250*C | HBIS | 7.9 | 24L0075751B2 | ZERO SPANGLE Z80
36 | GI | S280GD+Z | 2.0*1250*C | HBIS | 12.06 | 25L0107480B1. | ZERO SPANGLE Z80
37 | GI | DC51D+Z | 2.0*1260*C | HBIS | 8.04 | 24L0030370B1.. | ZERO SPANGLE Z80
38 | GI | S350GD+Z | 2.5*1470*C | HBIS | 11.5 | 25L0331760B1QA | ZERO SPANGLE Z80
39 | GI | SGH340 | 1.8*1260*C | HBIS | 7.56 | 25T0144080H1 | SPANGLE Z80
40 | GI | SGH340 | 1.8*1260*C | HBIS | 7.5 | 25T0144080H2 | SPANGLE Z80
41 | GI | S320GD+Z | 2.0*1395*C | HBIS | 14.3 | 25L0152860H2 | SPANGLE Z275
42 | GI | SGH340 | 2.0*1500*C | HBIS | 12.18 | 25T0157080H1 | SPANGLE Z80
43 | GI | SGH340 | 2.0*1500*C | HBIS | 6.02 | 25T0157080H3 | SPANGLE Z80
44 | GI | SGH340 | 2.0*1500*C | HBIS | 11.82 | 25T0176530H1 | SPANGLE Z80
45 | GI | SGH340 | 2.0*1500*C | HBIS | 12.5 | 25T0176530H2 | SPANGLE Z80
46 | GI | SGH340 | 2.0*1500*C | HBIS | 10.76 | 25T0176550H1 | SPANGLE Z80
47 | GI | S350GD+Z | 2.1*1438*C | HBIS | 12.66 | 25T0007730H2 | SPANGLE Z275
48 | GI | SGH440 | 2.2*1250*C | HBIS | 5.9 | 25T0054740H1 | SPANGLE Z275
49 | GI | SGH340 | 2.5*1250*C | HBIS | 12.02 | 25T0160640H1 | SPANGLE Z120
50 | GI | SGH340 | 2.5*1250*C | HBIS | 12.28 | 25T0160640H2 | SPANGLE Z120
51 | GI | SGH340 | 2.5*1250*C | HBIS | 5.06 | 25T0079880H3 | SPANGLE Z275
52 | GI | SGH340 | 1.8*1260*C | HBIS | 9.2 | 25T0142850H2 | SPANGLE Z275
53 | GI | SGH340 | 1.8*1260*C | HBIS | 12.66 | 25T0142850H1 | SPANGLE Z275
54 | GI | SGH340 | 1.8*1260*C | HBIS | 11.74 | 25T0142860H2 | SPANGLE Z275
55 | GI | SGH340 | 1.8*1260*C | HBIS | 11.32 | 25T0142860H1 | SPANGLE Z275
56 | GI | SGH340 | 1.8*1260*C | HBIS | 5.18 | 25T0113460H2 | SPANGLE Z275
57 | GI | SGH340 | 2.0*1250*C | HBIS | 4.56 | 25T0103400H2 | SPANGLE Z80
58 | GI | SGH340 | 2.0*1250*C | HBIS | 10.56 | 25T0103410H1 | SPANGLE Z80
59 | GI | SGH340 | 2.0*1250*C | HBIS | 11.6 | 25T0103410H2 | SPANGLE Z80
60 | GI | SGH340 | 2.0*1250*C | HBIS | 10.24 | 25T0103510H1 | SPANGLE Z80
61 | GI | SGH340 | 2.0*1250*C | HBIS | 11.26 | 25T0103510H2 | SPANGLE Z80
62 | GI | SGH340 | 2.0*1500*C | HBIS | 12.02 | 25T0176540H1 | SPANGLE Z80
63 | GI | SGH340 | 2.0*1500*C | HBIS | 11.1 | 25T0157100H1 | SPANGLE Z80
64 | GI | SGH340 | 2.3*1200*C | HBIS | 4.68 | 25T0117450H3 | SPANGLE Z275
65 | GI | SGH340 | 2.3*1250*C | HBIS | 11.6 | 25T0054730H2. | SPANGLE Z275
66 | GI | DX51D+Z | 3.6*1380*C | HBIS | 9.64 | 24T0080240H1 | SPANGLE Z100
67 | GI | DX51D+Z | 3.6*1380*C | HBIS | 11.28 | 24T0080230H1 | SPANGLE Z100
68 | GI | DX51D+Z | 3.6*1380*C | HBIS | 10.52 | 24T0080220H1 | SPANGLE Z100
69 | GI | DX51D+Z | 3.6*1400*C | HBIS | 11.66 | 24T0080270H0 | SPANGLE Z100
70 | GI | DX51D+Z | 3.6*1400*C | HBIS | 22.84 | 24T0093000H0 | SPANGLE Z100
71 | GI | DX51D+Z | 3.6*1400*C | HBIS | 10.46 | 24T0080950H1 | SPANGLE Z100
72 | GI | DX51D+Z | 3.6*1400*C | HBIS | 10.44 | 24T0080300H2 | SPANGLE Z100
73 | GI | DX51D+Z | 3.6*1400*C | HBIS | 11.28 | 24T0080280H2 | SPANGLE Z100
74 | GI | DX51D+Z | 3.6*1400*C | HBIS | 11.4 | 24T0086380H1 | SPANGLE Z100
75 | GI | SGH340 | 3.9*1098*C | HBIS | 10.72 | 24T0121060H1.. | SPANGLE Z120
76 | GI | DX51D+Z | 5.5*1380*C | HBIS | 22.72 | 24T0081070H0 | SPANGLE Z180
77 | GI | DX51D+Z | 5.5*1380*C | HBIS | 21.6 | 24T0081080H0 | SPANGLE Z180
787.4