## FRANCESCOB-2026-04-22-17.32.22.
lot number | DRISUL | thickness | width | ton | product | grade | Zinc 1 | Zinc 2 | stiva | diameter | pref. origin
50713494 | 1 | 0.4 | 600 | 0.324 | HDG | DX53D+Z | 50 | 50 | 8F 11 | 588 | N
50713494 | 2 | 0.4 | 600 | 0.324 | HDG | DX53D+Z | 50 | 50 | 8F 11 | 588 | N
50712927 | 2 | 0.4 | 1250 | 0.675 | HDG | DX54D+Z | 45 | 45 | 10B08 | 588 | N
50712882 | 2 | 0.4 | 1314 | 1.103 | HDG | DX54D+Z | 45 | 45 | 10B08 | 628 | N
60314214 | 6 | 0.45 | 147 | 1.322 | HDG | DX51D+Z | 40 | 40 | 8BP07 | 1311 | S
50402217 | 1 | 0.45 | 570 | 0.478 | CR | DC01 | 0 | 0 | 8BP01 | 628 | S
50402217 | 2 | 0.45 | 570 | 0.478 | CR | DC01 | 0 | 0 | 8BP01 | 628 | S
61300667 | 0 | 0.45 | 845 | 1.104 | HDG | DX51D+Z | 40 | 40 | 4F 01 | 686 | S
50304040 | 1 | 0.45 | 1253 | 1.677 | CR | DC01 | 0 | 0 | E0418 | 690 | S
51202030 | 1 | 0.47 | 1004 | 1.062 | HDG | DX51D+ | 87.1 | 57.6 | LAV12 | 656 | S
50711655 | 1 | 0.47 | 1220 | 3.5 | HDG | DX51D+Z | 0 | 0 | 10B08 | 851
51102490 | 3 | 0.5 | 644 | 0.828 | CR | DC01 | 0 | 0 | 3A-02 | 684 | S
50303177 | 3 | 0.53 | 1177 | 0.809 | electrogalv | DC04+ZE | 2.4 | 2.4 | 10B08 | 608 | S
50203875 | 2 | 0.55 | 570 | 0.433 | CR | DC01 | 0 | 0 | 8BP01 | 618 | S
51300485 | 0 | 0.55 | 761 | 1.43 | CR | DC01 | 0 | 0 | 4F011 | 751 | S
60213036 | 2 | 0.56 | 1656 | 1.5 | HDG | DX56D+Z | 0 | 0 | 10B08 | 637 | S
51202422 | 1 | 0.61 | 540 | 1.179 | CR | DC04 | 0 | 0 | 1F000 | 783 | S
51202420 | 1 | 0.61 | 1300 | 6.726 | CR | DC04 | 0 | 0 | B1729 | 1048 | S
60114266 | 3 | 0.64 | 645 | 0.443 | HDG | DX54D+Z | 73 | 70 | 10B08 | 608
60114266 | 4 | 0.64 | 750 | 0.515 | HDG | DX54D+Z | 73 | 70 | 10B08 | 608
61300727 | 0 | 0.68 | 515 | 0.49 | CR | DC04 | 0 | 0 | 8FP02 | 643 | S
61300726 | 0 | 0.68 | 515 | 0.57 | CR | DC04 | 0 | 0 | 8FP02 | 662 | S
41103690 | 5 | 0.69 | 445 | 1.082 | CR | DC04 | 0 | 0 | 8BP01 | 808 | S
41103690 | 6 | 0.69 | 445 | 1.082 | CR | DC04 | 0 | 0 | 8BP01 | 808 | S
40702517 | 2 | 0.69 | 525 | 1.751 | CR | DC04 | 0 | 0 | 3C 01 | 895 | S
60114862 | 3 | 0.69 | 1100 | 1.05 | HDG | DX53D+Z | 55 | 54 | 4F011 | 643 | S
50602210 | 3 | 0.7 | 625 | 0.614 | CR | HC300LA | 0 | 0 | LAVO1 | 647
41002644 | 8 | 0.7 | 950 | 1.197 | CR | DC04 | 0 | 0 | A0609 | 681
50602350 | 2 | 0.7 | 1055 | 0.42 | CR | DC01 | 0 | 0 | LAVO8 | 569 | S
30103767 | 2 | 0.7 | 1250 | 2.449 | HDG | DX52D+Z | 95 | 97 | 4F011 | 759
50403210 | 1 | 0.7 | 1620 | 0.49 | HDG | DX51D+ | 64 | 70 | Z4220 | 555 | S
60213233 | 1 | 0.7 | 1640 | 0.47 | HDG | HX180BD+Z | 50 | 50 | E0419 | 552
20922785 | 2 | 0.71 | 564.5 | 2.209 | HDG | DX54D+Z | 50 | 50 | Z4000 | 946 | N
31003680 | 2 | 0.71 | 788 | 0.606 | HDG | CR05 | 56 | 60 | 4F011 | 619
20922785 | 5 | 0.71 | 930 | 0.642 | HDG | DX54D+Z | 50 | 50 | 10B08 | 609 | N
40903268 | 5 | 0.71 | 1556 | 3.6 | CR | DC01 | 0 | 0 | DaLav | 796 | S
40801208 | 1 | 0.74 | 642 | 1.824 | CR | DC04 | 0 | 0 | 3A-02 | 849 | S
40801208 | 2 | 0.74 | 642 | 1.824 | CR | DC04 | 0 | 0 | 3C 01 | 849 | S
51202430 | 2 | 0.75 | 748 | 0.992 | CR | DC04 | 0 | 0 | 1F000 | 688 | S
51202429 | 4 | 0.75 | 1000 | 1.876 | CR | DC04 | 0 | 0 | A0915 | 750 | S
51301181 | 0 | 0.77 | 640 | 1.34 | CR | DC01 | 0 | 0 | 6B 10 | 774 | N
31003190 | 3 | 0.78 | 1150 | 0.79 | HDG | S320GD+Z | 167 | 167 | 4F011 | 608 | N
31002078 | 3 | 0.78 | 1248 | 0.16 | alluminized | DX51D+AS | 40 | 40 | 4F010 | 529 | N
30503405 | 2 | 0.8 | 750 | 0.515 | HDG | DX54D+Z | 100 | 100 | 1F000 | 608
50712116 | 3 | 0.8 | 1221 | 1.217 | HDG | DX53D+Z | 40 | 40 | LAV12 | 648 | N
60212970 | 6 | 0.8 | 1584 | 0.63 | HDG | DX51D+Z | 49 | 48 | LAVO8 | 568 | S
41003580 | 1 | 0.8 | 1610 | 0.754 | HDG | DX53D+Z | 50 | 50 | 10B08 | 578 | N
20922797 | 2 | 0.8 | 1670 | 1.32 | HDG | DX54D+Z | 50 | 50 | 7FP04 | 622 | N
20722250 | 4 | 0.8 | 1700 | 0.779 | HDG | DX54D+Z | 50 | 50 | 7FP04 | 577 | N
30504058 | 2 | 0.81 | 1480 | 0.55 | alluminized | DX53D+AS | 42 | 47 | 4F010 | 565
60115629 | 2 | 0.81 | 1503 | 1.64 | alluminized | DX53D+AS | 50 | 50 | 4F012 | 660 | S
21122349 | 3 | 0.83 | 1580 | 1.129 | HDG | DX51D+ | 50 | 50 | 7FP04 | 612
50711201 | 9 | 0.85 | 990 | 0.671 | HDG | DX51D+Z | 44 | 43 | 4F002 | 607 | S
20722252 | 1 | 0.85 | 1780 | 1.45 | HDG | DX54D+Z | 65 | 65 | Z4203 | 625
60212974 | 1 | 0.86 | 1250 | 2.667 | HDG | DX51D+Z | 43 | 44 | B UCA | 778 | S
51012432 | 2 | 0.87 | 923 | 0.86 | CR | DC01 | 0 | 0 | FALEG | 640 | S
50904361 | 1 | 0.87 | 1391 | 1.241 | HDG | DX53D+Z | 43 | 45 | BCARR | 635 | S
40302943 | 4 | 0.89 | 1782 | 0.826 | electrogalv | DC04+ZE | 8.6 | 8.2 | 10B08 | 578 | S
50203393 | 2 | 0.92 | 1166 | 0.77 | CR | DC01 | 0 | 0 | 1F005 | 605
61300914 | 0 | 0.93 | 1393 | 3.15 | HDG | DX51D+Z | 38 | 66 | 8BP05 | 791 | S
51012237 | 1 | 0.94 | 1782 | 0.463 | CR | DC01 | 0 | 0 | 10B08 | 548
51011169 | 1 | 0.99 | 1005 | 0.249 | HDG | DX51D+Z | 45 | 43 | 10B08 | 547 | S
60213238 | 1 | 1 | 670 | 1.122 | HDG | DX54D+Z | 112.5 | 112.5 | 3C 03 | 728
60213238 | 2 | 1 | 810 | 1.357 | HDG | DX54D+Z | 112.5 | 112.5 | 3C 03 | 728
50902770 | 2 | 1 | 920 | 0.681 | HDG | DX51D+Z | 137.5 | 137.5 | 10B08 | 615 | S
61300870 | 0 | 1 | 1014 | 1.114 | alluminized | DX51D+AS | 60 | 60 | 8F 03 | 661 | S
61300871 | 0 | 1 | 1014 | 3.034 | alluminized | DX51D+AS | 60 | 60 | 8F 03 | 863 | S
60212550 | 4 | 1 | 1242 | 1.609 | CR | DC01 | 0 | 0 | 1F005 | 685 | S
50402429 | 3 | 1 | 1252 | 2.374 | HDG | S220GD+Z | 56 | 64 | 4F011 | 753 | S
30502409 | 4 | 1 | 1348 | 0.826 | HDG | DPC330Y590 | 60 | 60 | LAVO4 | 598 | S
50503099 | 1 | 1 | 1500 | 1.244 | HDG | DX51D+Z | 40 | 40 | BCARR | 627 | N
40802105 | 1 | 1 | 1640 | 0.886 | HDG | DX53D+Z | 50 | 50 | 10B08 | 588 | N
51012363 | 3 | 1.01 | 924 | 2.654 | alluminized | DX51D+AS | 0 | 0 | 3L 00 | 851 | S
50713063 | 4 | 1.01 | 1002 | 0.596 | HDG | DX51D+Z | 84 | 76 | 1F000 | 596 | S
61300917 | 0 | 1.01 | 1003 | 2.72 | HDG | DX51D+Z | 54 | 51 | 8FP02 | 836 | S
51012363 | 2 | 1.01 | 1265 | 2.43 | alluminized | DX51D+AS | 0 | 0 | FALEG | 755 | S
61300916 | 0 | 1.01 | 1500 | 1.87 | HDG | DX51D+Z | 64 | 59 | 8FP02 | 679 | S
50713067 | 2 | 1.02 | 1002 | 1.041 | HDG | DX51D+Z | 54 | 54 | 10B08 | 654 | S
51012529 | 1 | 1.02 | 1150 | 0.461 | HDG | DX51D+ | 47.3 | 43.6 | 10B08 | 569 | S
51011172 | 1 | 1.02 | 1252 | 5.985 | HDG | S220GD+Z | 65 | 68 | D0312 | 1017 | S
61300915 | 0 | 1.03 | 903 | 1.45 | HDG | DX53D+Z | 60 | 57 | 8BP01 | 721 | S
50713470 | 4 | 1.14 | 1050 | 0.417 | CR | DC01 | 0 | 0 | BCARR | 568 | S
40903814 | 3 | 1.2 | 1222 | 0.318 | HR&P | DD11 | 0 | 0 | LAVO4 | 548 | S
50712951 | 5 | 1.25 | 1245 | 0.727 | HDG | DX54D+Z | 45 | 45 | LAVO8 | 594 | N
51103047 | 2 | 1.5 | 1083 | 1.64 | HDG | S450GD+Z | 0 | 0 | 7F 08 | 710 | S
50904467 | 1 | 1.52 | 1200 | 2.22 | HDG | S550GD+Z | 100 | 100 | B1002 | 748 | S
51012818 | 1 | 1.55 | 1000 | 0.55 | HDG | DX51D+Z | 43 | 41 | 7F 09 | 590 | S
60213118 | 1 | 1.56 | 1367 | 2.8 | HDG | DX51D+ | 81 | 70 | C1130 | 769 | S
51011691 | 2 | 2 | 995 | 0.466 | HR&P | DD11 | 0 | 0 | LAVO6 | 578 | S
50903270 | 2 | 2 | 1200 | 0.825 | HDG | DX51D+Z | 50 | 50 | LAV10 | 608 | N
50904488 | 3 | 2.01 | 1250 | 0.693 | HR&P | DD11 | 0 | 0 | FALEG | 590 | S
60114838 | 1 | 2.04 | 1498 | 0.81 | CR | HC420LA | 0 | 0 | 8F 09 | 589 | S
50801066 | 3 | 2.1 | 1007 | 0.55 | HR&P | DD11 | 0 | 0 | 7F 09 | 589 | S
51201892 | 2 | 2.4 | 1097 | 1 | HDG | S250GD+Z | 0 | 0 | 10B08 | 638 | S
51102996 | 2 | 2.4 | 1314 | 0.982 | HR&P | DD11 | 0 | 0 | LAVO6 | 616 | S
51012946 | 2 | 2.48 | 901.5 | 0.34 | HDG | DX51D+ | 56 | 45 | 4F010 | 566
60313779 | 4 | 2.5 | 478 | 0.758 | HDG | S350GD+Z | 137 | 137 | 10B08 | 718 | S
60313779 | 5 | 2.5 | 478 | 0.758 | HDG | S350GD+Z | 137 | 137 | 10B08 | 718 | S
60313779 | 6 | 2.5 | 478 | 0.758 | HDG | S350GD+Z | 137 | 137 | 10B08 | 718 | S
51011826 | 3 | 2.5 | 1145 | 0.787 | HR&P | S355MC | 0 | 0 | FALEG | 608
60113447 | 1 | 2.5 | 1208 | 3.366 | HDG | S420GD+Z | 213 | 199 | B0618 | 843 | S
30703235 | 1 | 2.5 | 1234 | 1.08 | HDG | DX51D+Z | 70 | 70 | 8FP01 | 633 | S
51012371 | 2 | 2.5 | 1255 | 1.2 | HDG | DX51D+Z | 89 | 156 | 7F 08 | 643 | S
61300907 | 0 | 2.52 | 549 | 2.308 | HDG | HX420LAD+Z | 137.5 | 137.5 | 8BP05 | 970 | S
61300906 | 0 | 2.52 | 549 | 2.504 | HDG | HX420LAD+Z | 137.5 | 137.5 | 8BP07 | 1000 | S
51103032 | 2 | 2.52 | 1235 | 1.1 | HDG | S250GD+Z | 280 | 280 | 7F 11 | 635 | S
60313491 | 2 | 2.56 | 1262 | 1.06 | HDG | DX51D+Z | 40 | 40 | LAVO6 | 628 | S
60313491 | 3 | 2.56 | 1262 | 5.584 | HDG | DX51D+Z | 40 | 40 | D1702 | 988 | S
50904371 | 1 | 2.58 | 1455 | 0.578 | HDG | S250GD+Z | 44 | 48 | LAVO6 | 568 | S
50904371 | 3 | 2.58 | 1455 | 4.4 | HDG | S250GD+Z | 44 | 48 | 7F 08 | 866 | S
51102384 | 3 | 2.91 | 493 | 0.859 | HDG | HX380LAD+Z | 0 | 0 | Z1301 | 736 | S
50711466 | 1 | 3 | 450 | 0.559 | CR | DC04 | 0 | 0 | 3F 00 | 678 | S
50711466 | 2 | 3 | 450 | 0.559 | CR | DC04 | 0 | 0 | 3F 00 | 678 | S
50711466 | 3 | 3 | 450 | 0.559 | CR | DC04 | 0 | 0 | 3F 00 | 678 | S
40604000 | 3 | 3 | 479 | 0.26 | HR&P | S355MC | 0 | 0 | 8BP01 | 589 | S
50403231 | 2 | 3 | 1234 | 1.3 | HR&P | DD11 | 0 | 0 | 7F 09 | 655 | S
51012158 | 2 | 3 | 1354 | 1.137 | HDG | S350GD+Z | 50 | 50 | 7F 09 | 628 | S
51201940 | 2 | 3.01 | 1270 | 0.819 | HDG | DX51D+ | 0 | 0 | 3L 00 | 603 | S
51011158 | 2 | 3.02 | 960 | 0.7 | HDG | DX51D+Z | 143 | 129 | 7F 09 | 614 | S
60314381 | 1 | 3.04 | 1529 | 5.023 | HDG | HX340LAD+Z | 0 | 0 | C0710 | 890 | S
50904277 | 6 | 3.05 | 486 | 1.073 | HDG | DX51D+Z | 0 | 0 | 4B 11 | 786 | S
50904277 | 7 | 3.05 | 486 | 1.073 | HDG | DX51D+Z | 0 | 0 | 4B 11 | 786 | S
50602542 | 11 | 3.06 | 400 | 0.76 | HDG | HX420LAD+Z | 136 | 87 | 7FP05 | 753 | S
50602542 | 10 | 3.06 | 442 | 0.892 | HDG | HX420LAD+Z | 136 | 87 | 10B08 | 766 | S
51011161 | 3 | 3.07 | 1026 | 0.554 | HDG | DX51D+Z | 127 | 126 | LAVO6 | 588 | S
40800917 | 2 | 3.07 | 1160 | 2.51 | HR&P | DD11 | 0 | 0 | LAVO6 | 781 | S
51202449 | 3 | 3.08 | 930 | 1.925 | HDG | S390GD+Z | 160 | 179 | 7F 11 | 771 | S
50713621 | 3 | 4 | 495 | 2.923 | HDG | HX420LAD+Z | 70 | 70 | 7BP07 | 1103
50603058 | 1 | 4.01 | 1360 | 1.1 | HR&P | DD11 | 0 | 0 | 8FP01 | 624 | S
51202471 | 1 | 4.11 | 1466 | 3.98 | HDG | DX51D+Z | 60 | 170 | LAVO6 | 836 | S
176.917