## Sheet1
Commodity | Size(mm) | Grade+Zinc Volume | Origin | Weight(mt) | Coil No. | YS(yield strength)/TS(tensile strength)/E.L.(Elongation)
GI | 0.43*1000*C | S350GD+120 | MAANSHAN IRON&STEEL LTD. | 3.045 | C21905839002C | C:200,Si:30,Mn:121,屈服强度443,抗拉强度534,伸长率26.0,锌层重量Z120,
GI | 0.43*1000*C | S350GD+120 | MAANSHAN IRON&STEEL LTD. | 4.6 | C21905840001C | C:197,Si:40,Mn:120,屈服强度386,抗拉强度542,伸长率26.5,锌层重量Z120,
GI | 0.43*1200*C | DX51D+Z120 | MAANSHAN IRON&STEEL LTD. | 2.85 | C21905829001D | C:41,Si:7,Mn:19,屈服强度284,抗拉强度381,伸长率41.0,锌层重量Z120
GI | 0.43*1200*C | DX51D+Z120 | MAANSHAN IRON&STEEL LTD. | 3.92 | C22305646003D | C:47,Si:6,Mn:20,屈服强度293,抗拉强度365,伸长率41.5,锌层重量Z120,
GI | 0.43*1200*C | SGCC+Z120 | MAANSHAN IRON&STEEL LTD. | 3.32 | C22A03000001D | C:45,Si:5,Mn:19,屈服强度316,抗拉强度363,伸长率41.0,锌层重量60/60,
GI | 0.43*1200*C | SGCC+Z120 | MAANSHAN IRON&STEEL LTD. | 2.4 | 220702535002D01A | C:41,Si:3,Mn:19,屈服强度259,抗拉强度367,伸长率42.0,锌层重量60/60,
GI | 0.43*1200*C | SGCC+Z120 | MAANSHAN IRON&STEEL LTD. | 2.98 | M20701608002C03A | C:41,Si:3,Mn:16,屈服强度263,抗拉强度365,伸长率40.0,锌层重量60/60,
GI | 0.45*1002*C | DX51D+Z120 | MAANSHAN IRON&STEEL LTD. | 2.38 | W238008673 | C:6,Si:4,Mn:34,屈服强度222,抗拉强度343,伸长率36.0,锌层重量Z120,
GI | 0.45*1090*C | DX51D+Z120 | MAANSHAN IRON&STEEL LTD. | 2.66 | L232005723 | C:22,Si:3,Mn:19,屈服强度226,抗拉强度335,伸长率37.0,锌层重量Z120,
GI | 0.45*1250*C | DX51D+Z120 | MAANSHAN IRON&STEEL LTD. | 2.14 | M20800883004C | C:21,Si:3,Mn:17,屈服强度248,抗拉强度345,伸长率32.5,锌层重量Z120,
GI | 0.45*1335*C | DX51D+Z80 | MAANSHAN IRON&STEEL LTD. | 1.975 | D236047903 | C:53,Si:10,Mn:29,屈服强度318,抗拉强度375,伸长率37.0,锌层重量Z80
GI | 0.45*1403*C | DX51D | MAANSHAN IRON&STEEL LTD. | 7.4 | C21704417002D | 屈服强度267,抗拉强度372,伸长率36.5,
GI | 0.50*1030*C | DX52D+Z80 | MAANSHAN IRON&STEEL LTD. | 1.79 | B23C006142 | C:4,Si:2,Mn:18,屈服强度217,抗拉强度325,伸长率40.0,锌层重量40/40
GI | 0.50*1570*C | DX51D+Z120 | MAANSHAN IRON&STEEL LTD. | 6.805 | L21B003411 | C:21,Si:3,Mn:17,屈服强度242,抗拉强度359,伸长率37.0,锌层重量Z120,钝化方式无铬钝化/微涂油
GI | 0.55*1219*C | CS TYPE B(DX51D+Z180) | MAANSHAN IRON&STEEL LTD. | 2.24 | M10501676003C | Z180-微涂油-不钝化
GI | 0.55*1219*C | CS TYPE B(DX51D+Z180) | MAANSHAN IRON&STEEL LTD. | 2.455 | M10501676005C | Z180-微涂油-不钝化
GI | 0.56*1340*C | DX51D+Z80 | MAANSHAN IRON&STEEL LTD. | 2.71 | N236006951 | C:26,Si:14,Mn:18,屈服强度275,抗拉强度348,伸长率39.0,锌层重量Z80,
GI | 0.58*1220*C | DX51D+Z80 | MAANSHAN IRON&STEEL LTD. | 2.802 | M30804263003D01R | C:28,Si:3,Mn:18,屈服强度228,抗拉强度339,伸长率41.0,锌层重量40/40,
GI | 0.58*1295*C | S320GD | MAANSHAN IRON&STEEL LTD. | 2.79 | Z224012901 | C:172,Si:20,Mn:118,屈服强度354,抗拉强度517,伸长率24.5,锌层重量Z275
GI | 0.59*1000*C | SGCC+Z120 | MAANSHAN IRON&STEEL LTD. | 2.96 | M40406338004C | C:27,Si:25,Mn:17,屈服强度299,抗拉强度361,伸长率36.5,锌层重量70/50
GI | 0.59*1151*C | DX51D+Z80 | MAANSHAN IRON&STEEL LTD. | 2.74 | M40400403003C | C:42,Si:9,Mn:18,屈服强度292,抗拉强度366,伸长率36.5,锌层重量Z80
GI | 0.59*1151*C | DX51D+Z80 | MAANSHAN IRON&STEEL LTD. | 2.74 | M40802679003C | C:43,Si:4,Mn:20,屈服强度309,抗拉强度363,伸长率39.5,锌层重量Z80
GI | 0.59*1151*C | DX51D+Z80 | MAANSHAN IRON&STEEL LTD. | 2.79 | M40804298001C | 涂油，不处理
GI | 0.60*1140*C | DX51D+Z80 | MAANSHAN IRON&STEEL LTD. | 4.1 | L235001532 | C:5,Si:3,Mn:37,屈服强度519,抗拉强度622,伸长率17.0,锌层重量Z80,
GI | 0.60*1140*C | DX51D+Z80 | MAANSHAN IRON&STEEL LTD. | 10.05 | L235001540 | C:5,Si:3,Mn:37,屈服强度519,抗拉强度622,伸长率17.0,锌层重量Z80
GI | 0.60*1140*C | DX51D+Z80 | MAANSHAN IRON&STEEL LTD. | 4.94 | L235001531 | C:5,Si:3,Mn:37,屈服强度519,抗拉强度622,伸长率17.0,锌层重量Z80
GI | 0.60*1245*C | DX51D+Z80 | MAANSHAN IRON&STEEL LTD. | 2.72 | C24802779C07C | C:39,Si:4,Mn:20,屈服强度286,抗拉强度354,伸长率42.0,锌层重量Z80
GI | 0.60*1688*C | DX52D | MAANSHAN IRON&STEEL LTD. | 2.77 | Y221013161 | C:22,Si:3,Mn:20,屈服强度198,抗拉强度315,伸长率41.5,锌层重量Z80
GI | 0.60*1800*C | DX51D+Z100 | MAANSHAN IRON&STEEL LTD. | 2.17 | Y24B011781 | 不处理，涂油，
GI | 0.62*920*C | H180YD+Z | MAANSHAN IRON&STEEL LTD. | 2.18 | Y24B009082 | 不处理，涂油，
GI | 0.63*1022*C | DC51D | MAANSHAN IRON&STEEL LTD. | 4.92 | L24B015021 | 不处理，涂油，
GI | 0.63*1200*C | SGCC+Z120 | MAANSHAN IRON&STEEL LTD. | 2.97 | C22702017001D02A | C:41,Si:3,Mn:16,屈服强度274,抗拉强度350,伸长率45.5,锌层重量70/50
GI | 0.63*916*C | DC51D | MAANSHAN IRON&STEEL LTD. | 2.15 | N24B011581 | 不处理，涂油
GI | 0.63*916*C | DC51D | MAANSHAN IRON&STEEL LTD. | 2.15 | N24B011591 | 不处理，涂油
GI | 0.63*916*C | DC51D | MAANSHAN IRON&STEEL LTD. | 2.12 | N24B011594 | 不处理，涂油
GI | 0.64*1395*C | HC180YD+Z | MAANSHAN IRON&STEEL LTD. | 2.31 | C24B02437001D02A | 不处理，中涂油
GI | 0.64*1580*C | HC180YD+Z | MAANSHAN IRON&STEEL LTD. | 2.79 | K24A010932 | 不处理，中涂油
GI | 0.65*1000*C | DX51D+Z80 | MAANSHAN IRON&STEEL LTD. | 2.24 | B231000732 | C:2,Si:5,Mn:11,屈服强度163,抗拉强度296,伸长率44.0,锌层重量Z80
GI | 0.65*1160*C | DX51D+Z80 | MAANSHAN IRON&STEEL LTD. | 2.26 | L247000384 | C:47,Si:23,Mn:20,屈服强度302,抗拉强度370,伸长率34.0,锌层重量Z80
GI | 0.68*1019*C | DX51D+Z80 | MAANSHAN IRON&STEEL LTD. | 5.21 | M31001437005D | C:32,Si:5,Mn:17,屈服强度293,抗拉强度344,伸长率36.5,锌层重量Z80
GI | 0.68*1040*C | DX51D+Z80 | MAANSHAN IRON&STEEL LTD. | 3.66 | M30606167006C | C:2,Si:4,Mn:11,屈服强度190,抗拉强度306,伸长率42.5,锌层重量Z80
GI | 0.68*1040*C | DX51D+Z80 | MAANSHAN IRON&STEEL LTD. | 3.6 | M30606167007C | C:2,Si:4,Mn:11,屈服强度190,抗拉强度306,伸长率42.5,锌层重量Z80
GI | 0.68*1325*C | SGCC+Z120 | MAANSHAN IRON&STEEL LTD. | 4.51 | H30701849001C | C:23,Si:3,Mn:19,屈服强度284,抗拉强度346,伸长率39.0,锌层重量Z120
GI | 0.68*1415*C | HC180YD+Z | MAANSHAN IRON&STEEL LTD. | 2.68 | T24B010981 | 不处理，涂油
GI | 0.68*1580*C | DX51D+Z80 | MAANSHAN IRON&STEEL LTD. | 2.76 | K244001781 | C:22,Si:6,Mn:22,屈服强度277,抗拉强度353,伸长率39.5,锌层重量Z80
GI | 0.68*1600*C | DX51D+Z100 | MAANSHAN IRON&STEEL LTD. | 2.78 | K226003261 | C:2,Si:4,Mn:21,屈服强度194,抗拉强度301,伸长率43.5,锌层重量Z100
GI | 0.69*1200*C | SGCC+Z120 | MAANSHAN IRON&STEEL LTD. | 6.235 | M31202078001C | C:20,Si:2,Mn:18,屈服强度274,抗拉强度345,伸长率37.5,锌层重量Z120
GI | 0.69*1200*C | SGCC+Z120 | MAANSHAN IRON&STEEL LTD. | 6.395 | M40902394001C | C:26,Si:24,Mn:16,屈服强度288,抗拉强度353,伸长率38.0,锌层重量Z120
GI | 0.69*1260*C | SGCC+Z80 | MAANSHAN IRON&STEEL LTD. | 3.75 | H40305492001D | C:21,Si:2,Mn:18,屈服强度225,抗拉强度342,伸长率45.0,锌层重量Z08
GI | 0.70*1200*C | SGCC+Z120 | MAANSHAN IRON&STEEL LTD. | 3.92 | M40901926003C | 屈服强度286,抗拉强度353,伸长率38.0,锌层重量Z120
GI | 0.70*1200*C | SGCC+Z120 | MAANSHAN IRON&STEEL LTD. | 3.53 | M40901926002C | 屈服强度286,抗拉强度353,伸长率38.0,锌层重量Z120
GI | 0.70*1200*C | SGCC+Z120 | MAANSHAN IRON&STEEL LTD. | 5.605 | M40902685001C | 屈服强度300,抗拉强度351,伸长率35.0,锌层重量Z120
GI | 0.70*1220*C | DX51D+Z80 | MAANSHAN IRON&STEEL LTD. | 3.67 | C24B01010002D | C:40,Si:13,Mn:19,屈服强度281,抗拉强度360,伸长率38.5,锌层重量Z80
GI | 0.70*1260*C | DX51D+Z80 | MAANSHAN IRON&STEEL LTD. | 5.11 | G235001493 | C:1,Si:4,Mn:11,屈服强度184,抗拉强度322,伸长率39.5,锌层重量Z80
GI | 0.70*1265*C | DX51D+Z80 | MAANSHAN IRON&STEEL LTD. | 14.01 | G245014764 | C:22,Si:3,Mn:19,屈服强度284,抗拉强度340,伸长率36.0,锌层重量Z80
GI | 0.70*1285*C | DX51D+Z80 | MAANSHAN IRON&STEEL LTD. | 4.27 | G246006444 | C:1,Si:2,Mn:11,屈服强度132,抗拉强度298,伸长率43.5,锌层重量Z80
GI | 0.70*1285*C | DX51D+Z80 | MAANSHAN IRON&STEEL LTD. | 6.71 | G246006452 | C:1,Si:2,Mn:11,屈服强度132,抗拉强度298,伸长率43.5,锌层重量Z80
GI | 0.70*1290*C | DX51D+Z80 | MAANSHAN IRON&STEEL LTD. | 3.34 | G246001452 | C:25,Si:1,Mn:17,屈服强度248,抗拉强度340,伸长率38.0,锌层重量Z80
GI | 0.70*1290*C | DX51D+Z80 | MAANSHAN IRON&STEEL LTD. | 6.58 | G246001454 | C:25,Si:1,Mn:17,屈服强度248,抗拉强度340,伸长率38.0,锌层重量Z80
GI | 0.70*1320*C | DX51D+Z120 | MAANSHAN IRON&STEEL LTD. | 5.82 | L247011953 | C:35,Si:9,Mn:20屈服强度300,抗拉强度356,伸长率35.5,锌层重量Z120
GI | 0.70*1340*C | DX51D+Z100 | MAANSHAN IRON&STEEL LTD. | 1.875 | H50706336001C02A | 参考说明：55/55*参考牌号:DX51D+Z*纯锌
GI | 0.70*1490*C | H180YD+ZF | MAANSHAN IRON&STEEL LTD. | 7.19 | H41100234001D | 不处理，涂油
GI | 0.70*1490*C | H180YD+ZF | MAANSHAN IRON&STEEL LTD. | 4.18 | H41100234002D | 不处理，涂油
GI | 0.70*1740*C | DX51D+Z80 | MAANSHAN IRON&STEEL LTD. | 2.98 | K21C000303 | C:2,Si:7,Mn:11,屈服强度164,抗拉强度284,伸长率45.0,锌层重量Z80
GI | 0.70*920*C | SGCC+Z80 | MAANSHAN IRON&STEEL LTD. | 2.17 | C22700463001C01A | C:30,Si:6,Mn:20,屈服强度291,抗拉强度358,伸长率36.5,锌层重量Z80
GI | 0.72*1000*C | DX51D+Z120 | MAANSHAN IRON&STEEL LTD. | 2.33 | H40502662003D | C:21,Si:2,Mn:18,屈服强度226,抗拉强度339,伸长率35.0,锌层重量60/60
GI | 0.72*1000*C | DX51D+ZF | MAANSHAN IRON&STEEL LTD. | 2.56 | M40603024201D | C:25,Si:3,Mn:19,屈服强度284,抗拉强度343,伸长率35.5,锌层重量ZF80
GI | 0.72*1250*C | DX51D+Z120 | MAANSHAN IRON&STEEL LTD. | 3.24 | M40602496002D | C:41,Si:5,Mn:19,屈服强度273,抗拉强度369,伸长率38.5,锌层重量Z120
GI | 0.72*1250*C | DX51D+Z120 | MAANSHAN IRON&STEEL LTD. | 4.74 | M40602496003D | C:41,Si:5,Mn:19,屈服强度273,抗拉强度369,伸长率38.5,锌层重量Z120
GI | 0.75*1000*C | DX51D+ZF80 | MAANSHAN IRON&STEEL LTD. | 2.42 | M41200275003D | 实际规格：0.76*1000*C，屈服强度281,抗拉强度346,伸长率39.0,锌层重量ZF80
GI | 0.75*1000*C | DX51D+ZF80 | MAANSHAN IRON&STEEL LTD. | 7.94 | M41200275005D | 实际规格：0.76*1000*C,屈服强度281,抗拉强度346,伸长率39.0,锌层重量ZF80
GI | 0.75*1100*C | DX51D+Z180 | MAANSHAN IRON&STEEL LTD. | 2.47 | L235014841 | C:20,Si:3,Mn:20,屈服强度236,抗拉强度335,伸长率41.5,锌层重量90/90
GI | 0.75*1100*C | DX51D+Z120 | MAANSHAN IRON&STEEL LTD. | 2.08 | Z235010981 | C:26,Si:4,Mn:18,屈服强度272,抗拉强度348,伸长率40.0,锌层重量60/60
GI | 0.75*1100*C | DX51D+Z180 | MAANSHAN IRON&STEEL LTD. | 1.215 | D246119441 | C:25,Si:7,Mn:19,屈服强度265,抗拉强度344,伸长率36.0,锌层重量90/90
GI | 0.75*1100*C | DX51D+Z180 | MAANSHAN IRON&STEEL LTD. | 3.31 | Y233003670 | C:22,Si:5,Mn:18,屈服强度274,抗拉强度339,伸长率39.5,锌层重量90/90
GI | 0.75*1100*C | DX51D+Z180 | MAANSHAN IRON&STEEL LTD. | 1.47 | B247001722 | C:23,Si:3,Mn:19,,屈服强度283,抗拉强度354,伸长率37.0,锌层重量90/90
GI | 0.75*1100*C | DX51D+Z120 | MAANSHAN IRON&STEEL LTD. | 2.525 | C24300059001C01A | C:15,Si:3,Mn:17,屈服强度220,抗拉强度333,伸长率40.0,锌层重量60/60
GI | 0.75*1120*C | DX51D+Z180 | MAANSHAN IRON&STEEL LTD. | 3.74 | M20603026005D | C:40,Si:4,Mn:20,屈服强度286,抗拉强度349,伸长率40.0,锌层重量90/90
GI | 0.75*1120*C | DX51D+Z180 | MAANSHAN IRON&STEEL LTD. | 4.24 | M20603026004D | C:40,Si:4,Mn:20,屈服强度286,抗拉强度349,伸长率40.0,锌层重量90/90
GI | 0.75*1120*C | DX51D+Z80 | MAANSHAN IRON&STEEL LTD. | 6.68 | L23C006493 | C:32,Si:7,Mn:18,屈服强度264,抗拉强度335,伸长率38.5,锌层重量90/90
GI | 0.75*1200*C | DX51D+Z180 | MAANSHAN IRON&STEEL LTD. | 3.51 | M30310870002D | C:32,Si:4,Mn:18,屈服强度287,抗拉强度349,伸长率41.0,锌层重量90/90
GI | 0.75*1250*C | DX51D+Z120 | MAANSHAN IRON&STEEL LTD. | 4.01 | C23A05826003D | 屈服强度358,抗拉强度447,伸长率24.5,锌层重量Z120
GI | 0.75*1250*C | SGCC+Z120 | MAANSHAN IRON&STEEL LTD. | 5.865 | M40302157001C | 屈服强度273,抗拉强度336,伸长率40.5,锌层重量Z120
GI | 0.75*1250*C | SGCC+Z120 | MAANSHAN IRON&STEEL LTD. | 6.885 | M40306541001C | 屈服强度254,抗拉强度335,伸长率39.5,锌层重量Z120
GI | 0.75*1300*C | DX51D+Z180 | MAANSHAN IRON&STEEL LTD. | 1.52 | Z258001413 | 参考说明：90/90*无铬钝化+涂油
GI | 0.75*1340*C | DX51D+Z80 | MAANSHAN IRON&STEEL LTD. | 2.9 | Z234003992 | C:26,Si:7,Mn:18,屈服强度248,抗拉强度350,伸长率37.0,锌层重量Z80
GI | 0.75*1550*C | DX51D+Z120 | MAANSHAN IRON&STEEL LTD. | 3.09 | L245008711 | C:29,Si:4,Mn:19,屈服强度289,抗拉强度358,伸长率39.5,锌层重量60/60
GI | 0.75*1638*C | DX51D+Z80 | MAANSHAN IRON&STEEL LTD. | 3.52 | G235003081 | C:2,Si:5,Mn:11,屈服强度178,抗拉强度297,伸长率45.5,锌层重量Z80
GI | 0.76*1250*C | SGCC+Z120 | MAANSHAN IRON&STEEL LTD. | 7.175 | M40600685001C | C:24,Si:4,Mn:18,屈服强度294,抗拉强度350,伸长率37.5,锌层重量Z120
GI | 0.77*1170*C | DX51D+Z80 | MAANSHAN IRON&STEEL LTD. | 4.58 | G247004470 | C:32,Si:7,Mn:18,屈服强度306,抗拉强度366,伸长率32.0,锌层重量Z80
GI | 0.77*1170*C | DX51D+Z80 | MAANSHAN IRON&STEEL LTD. | 6.27 | G247004462 | C:32,Si:7,Mn:18,屈服强度306,抗拉强度366,伸长率32.0,锌层重量Z80
GI | 0.77*1250*C | DX51D+Z80 | MAANSHAN IRON&STEEL LTD. | 3.76 | M40601954004D | C:32,Si:3,Mn:20,屈服强度215,抗拉强度336,伸长率41.5,锌层重量Z80
GI | 0.78*1000*C | SGCC+Z160 | MAANSHAN IRON&STEEL LTD. | 5.515 | M30602198001C | C:25,Si:5,Mn:18,屈服强度296,抗拉强度356,伸长率38.0,锌层重量Z160
GI | 0.78*1000*C | SGCC+Z120 | MAANSHAN IRON&STEEL LTD. | 3.48 | M30601414103D | C:25,Si:4,Mn:18,屈服强度286,抗拉强度344,伸长率40.0,锌层重量Z120
GI | 0.78*1000*C | SGCC+Z120 | MAANSHAN IRON&STEEL LTD. | 5.79 | M40203546001C02A | C:29,Si:8,Mn:19,屈服强度305,抗拉强度363,伸长率37.5,锌层重量Z120
GI | 0.78*1030*C | DX51D+Z80 | MAANSHAN IRON&STEEL LTD. | 3.98 | M30904237003D | C:1,Si:3,Mn:10,屈服强度260,抗拉强度358,伸长率37.0,锌层重量Z80
GI | 0.78*1111*C | DX51D+Z80 | MAANSHAN IRON&STEEL LTD. | 2.38 | M30902901001D | C:22,Si:3,Mn:16,屈服强度237,抗拉强度330,伸长率41.0,锌层重量Z80
GI | 0.78*1111*C | DX51D+Z80 | MAANSHAN IRON&STEEL LTD. | 2.68 | M30902901002D | C:22,Si:3,Mn:16,屈服强度237,抗拉强度330,伸长率41.0,锌层重量Z80
GI | 0.78*1111*C | DX51D+Z80 | MAANSHAN IRON&STEEL LTD. | 4.24 | M30903881003D | C:20,Si:6,Mn:18,屈服强度244,抗拉强度335,伸长率37.5,锌层重量Z80
GI | 0.78*1111*C | DX51D+Z80 | MAANSHAN IRON&STEEL LTD. | 4.07 | M30902901003D | C:22,Si:3,Mn:16,屈服强度237,抗拉强度330,伸长率41.0,锌层重量Z80
GI | 0.78*1252*C | DX51D+Z140 | MAANSHAN IRON&STEEL LTD. | 4.54 | C22102685001D | C:29,Si:9,Mn:19,屈服强度209,抗拉强度338,伸长率37.5,锌层重量Z140
GI | 0.79*1000*C | SGCC+Z120 | MAANSHAN IRON&STEEL LTD. | 3.97 | M40901209002C | C:23,Si:4,Mn:20,屈服强度283,抗拉强度345,伸长率44.0,锌层重量Z120
GI | 0.79*1000*C | SGCC+Z120 | MAANSHAN IRON&STEEL LTD. | 4.37 | M40901209003C | C:23,Si:4,Mn:20,屈服强度283,抗拉强度345,伸长率44.0,锌层重量Z120
GI | 0.79*1000*C | DX51D+Z140 | MAANSHAN IRON&STEEL LTD. | 6.9 | M40712514100C | C:21,Si:1,Mn:19,屈服强度273,抗拉强度333,伸长率25.0,锌层重量Z275
GI | 0.79*1000*C | SGCC+Z120 | MAANSHAN IRON&STEEL LTD. | 4.755 | M40901209004C | C:23,Si:4,Mn:20,屈服强度283,抗拉强度345,伸长率44.0,锌层重量Z120
GI | 0.79*1051*C | DX51D+Z80 | MAANSHAN IRON&STEEL LTD. | 4.17 | M30904045001C | C:44,Si:6,Mn:20,屈服强度295,抗拉强度361,伸长率38.0,锌层重量Z80
GI | 0.79*1091*C | DX51D+Z140 | MAANSHAN IRON&STEEL LTD. | 4.96 | M40200329005C | C:45,Si:2,Mn:18,屈服强度283,抗拉强度349,伸长率37.0,锌层重量Z275
GI | 0.79*1091*C | DX51D+Z140 | MAANSHAN IRON&STEEL LTD. | 5.175 | M40200329004C | C:45,Si:2,Mn:18,屈服强度283,抗拉强度349,伸长率37.0,锌层重量Z275
GI | 0.79*1100*C | DX51D+Z100 | MAANSHAN IRON&STEEL LTD. | 2.455 | M40206266005C | C:21,Si:3,Mn:20,屈服强度287,抗拉强度338,伸长率40.5,锌层重量Z100
ZAM(Zinc-Aluminum-Magnesium) | 0.79*1100*C | DX51D+ZM100 | MAANSHAN IRON&STEEL LTD. | 2.29 | M40801122004C | 涂油，不处理
ZAM(Zinc-Aluminum-Magnesium) | 0.79*1100*C | DX51D+ZM100 | MAANSHAN IRON&STEEL LTD. | 2.6 | M40801122005C | 涂油，不处理
GI | 0.79*1100*C | DX51D+Z100 | MAANSHAN IRON&STEEL LTD. | 5.12 | M40206266006C | C:21,Si:3,Mn:20,屈服强度287,抗拉强度338,伸长率40.5,锌层重量Z100
ZAM(Zinc-Aluminum-Magnesium) | 0.79*1100*C | DX51D+ZM100 | MAANSHAN IRON&STEEL LTD. | 2.975 | M40801122002C | 涂油，不处理
GI | 0.79*1100*C | DX51D+Z100 | MAANSHAN IRON&STEEL LTD. | 2.755 | M40401948006C | C:19,Si:5,Mn:18,屈服强度282,抗拉强度342,伸长率34.5,锌层重量Z100
GI | 0.79*1100*C | DX51D+Z100 | MAANSHAN IRON&STEEL LTD. | 4.57 | M40401948007C | C:19,Si:5,Mn:18,屈服强度282,抗拉强度342,伸长率34.5,锌层重量Z100
GI | 0.79*1100*C | DX51D+Z100 | MAANSHAN IRON&STEEL LTD. | 3.045 | M40401948005C | C:19,Si:5,Mn:18,屈服强度282,抗拉强度342,伸长率34.5,锌层重量Z100
ZAM(Zinc-Aluminum-Magnesium) | 0.79*1100*C | DX51D+ZM | MAANSHAN IRON&STEEL LTD. | 9.845 | M40712950004C | C:25,Si:4,Mn:17,屈服强度283,抗拉强度348,伸长率38.5,锌层重量ZM100
GI | 0.79*1101*C | DX51D+Z80 | MAANSHAN IRON&STEEL LTD. | 3.465 | M40202387002C | C:44,Si:5,Mn:18,屈服强度305,抗拉强度364,伸长率39.0,锌层重量Z80
GI | 0.79*1101*C | DX51D+Z80 | MAANSHAN IRON&STEEL LTD. | 3.805 | M40202387001C | C:44,Si:5,Mn:18,屈服强度305,抗拉强度364,伸长率39.0,锌层重量Z80
GI | 0.79*1101*C | DX51D+Z80 | MAANSHAN IRON&STEEL LTD. | 9.315 | H40901591005C | C:49,Si:5,Mn:19,屈服强度300,抗拉强度365,伸长率41.5,锌层重量Z80
GI | 0.79*1101*C | DX51D+Z80 | MAANSHAN IRON&STEEL LTD. | 3.89 | H40901591002C | C:49,Si:5,Mn:19,屈服强度300,抗拉强度365,伸长率41.5,锌层重量Z80,
GI | 0.79*1150*C | DX51D+Z120 | MAANSHAN IRON&STEEL LTD. | 2.61 | M31100550004C | C:30,Si:4,Mn:18,屈服强度249,抗拉强度350,伸长率38.0,锌层重量Z120
GI | 0.79*1150*C | DX51D+Z100 | MAANSHAN IRON&STEEL LTD. | 2.835 | M40200323001C | C:21,Si:2,Mn:19,屈服强度242,抗拉强度328,伸长率37.5,锌层重量Z100
GI | 0.79*1150*C | DX51D+Z80 | MAANSHAN IRON&STEEL LTD. | 2.55 | M40405363003C | C:22,Si:4,Mn:18,屈服强度275,抗拉强度341,伸长率42.5,锌层重量Z80
GI | 0.79*1150*C | DX51D+Z120 | MAANSHAN IRON&STEEL LTD. | 3.375 | M31100550001C | C:30,Si:4,Mn:18,屈服强度249,抗拉强度350,伸长率38.0,锌层重量Z120
GI | 0.79*1150*C | DX51D+Z120 | MAANSHAN IRON&STEEL LTD. | 4.905 | M31102289005C | C:23,Si:5,Mn:19,屈服强度300,抗拉强度355,伸长率38.0,锌层重量Z120
GI | 0.79*1150*C | DX51D+Z100 | MAANSHAN IRON&STEEL LTD. | 5.07 | M31106108004C | C:18,Si:2,Mn:17,屈服强度261,抗拉强度329,伸长率39.5,锌层重量Z100,
GI | 0.79*1150*C | DX51D+Z80 | MAANSHAN IRON&STEEL LTD. | 5.985 | M31203514005C | C:22,Si:4,Mn:18,屈服强度306,抗拉强度349,伸长率38.5,锌层重量Z80,
GI | 0.79*1150*C | DX51D+Z100 | MAANSHAN IRON&STEEL LTD. | 2.95 | M40203650001C | C:28,Si:5,Mn:19,屈服强度265,抗拉强度341,伸长率39.5,锌层重量Z100,
GI | 0.79*1150*C | DX51D+Z80 | MAANSHAN IRON&STEEL LTD. | 2.985 | M31203514001C | C:22,Si:4,Mn:18,屈服强度306,抗拉强度349,伸长率38.5,锌层重量Z80,
GI | 0.79*1150*C | DX51D+Z100 | MAANSHAN IRON&STEEL LTD. | 5.735 | M40103519001C | C:23,Si:3,Mn:20,屈服强度243,抗拉强度338,伸长率42.0,锌层重量Z100,
GI | 0.79*1150*C | DX51D+Z120 | MAANSHAN IRON&STEEL LTD. | 5.855 | M31100715001C | C:19,Si:3,Mn:18,屈服强度199,抗拉强度318,伸长率40.0,锌层重量Z120,
GI | 0.79*1150*C | DX51D+Z80 | MAANSHAN IRON&STEEL LTD. | 2.91 | M41103188003C | C:18,Si:4,Mn:20,屈服强度275,抗拉强度347,伸长率36.0,锌层重量Z80,
GI | 0.79*1150*C | DX51D+Z120 | MAANSHAN IRON&STEEL LTD. | 3.505 | M31100550002C | C:30,Si:4,Mn:18,屈服强度249,抗拉强度350,伸长率38.0,锌层重量Z120
GI | 0.79*1150*C | DX51D+Z100 | MAANSHAN IRON&STEEL LTD. | 4.2 | M40205940004C | C:20,Si:3,Mn:18,屈服强度261,抗拉强度337,伸长率38.0,锌层重量Z100
GI | 0.79*1150*C | DX51D+Z100 | MAANSHAN IRON&STEEL LTD. | 4.475 | M40205940005C | C:20,Si:3,Mn:18,屈服强度261,抗拉强度337,伸长率38.0,锌层重量Z100,
GI | 0.79*1173*C | DX51D+Z80 | MAANSHAN IRON&STEEL LTD. | 2.95 | C24800755001C | C:20,Si:3,Mn:21，屈服强度293,抗拉强度354,伸长率39.0,锌层重量Z80
GI | 0.79*1173*C | DX51D+Z80 | MAANSHAN IRON&STEEL LTD. | 3.115 | C24800755003C | C:20,Si:3,Mn:21，屈服强度293,抗拉强度354,伸长率39.0,锌层重量Z80
GI | 0.79*1200*C | DX51D+Z100 | MAANSHAN IRON&STEEL LTD. | 3.465 | H30806726001C | C:25,Si:4,Mn:21,屈服强度282,抗拉强度351,伸长率38.5,锌层重量Z100,
GI | 0.79*1200*C | SGCC+Z120 | MAANSHAN IRON&STEEL LTD. | 5.835 | M41105396001C | C:25,Si:23,Mn:19,屈服强度275,抗拉强度346,伸长率39.0,锌层重量70/50,
GI | 0.79*1200*C | SGCC+Z120 | MAANSHAN IRON&STEEL LTD. | 6.19 | M41100940001C | C:25,Si:27,Mn:18,屈服强度280,抗拉强度353,伸长率38.5,锌层重量70/50,
GI | 0.79*1200*C | SGCC+Z120 | MAANSHAN IRON&STEEL LTD. | 6.82 | M41100939001C | C:25,Si:27,Mn:18,屈服强度280,抗拉强度349,伸长率39.5,锌层重量70/50
GI | 0.79*1219*C | SGCC+Z120 | MAANSHAN IRON&STEEL LTD. | 7.095 | M40107287001C | C:29,Si:3,Mn:18,屈服强度277,抗拉强度350,伸长率39.5,锌层重量70/50,
GI | 0.79*1219*C | SGCC+ZF | MAANSHAN IRON&STEEL LTD. | 3.22 | M40802137002D | C:45,Si:31,Mn:18屈服强度223,抗拉强度356,伸长率41.0,锌层重量F08
GI | 0.79*1220*C | DX51D+Z80 | MAANSHAN IRON&STEEL LTD. | 5.21 | M40101560001C | C:42,Si:4,Mn:17,屈服强度284,抗拉强度358,伸长率39.0,锌层重量Z80,
GI | 0.79*1250*C | DX51D+Z80 | MAANSHAN IRON&STEEL LTD. | 2.47 | M31004423006C | C:17,Si:4,Mn:17,屈服强度277,抗拉强度338,伸长率37.0,锌层重量Z80,
GI | 0.79*1250*C | DX51D+Z80 | MAANSHAN IRON&STEEL LTD. | 2.4 | M31004423005C | C:17,Si:4,Mn:17,屈服强度277,抗拉强度338,伸长率37.0,锌层重量Z80,
ZAM(Zinc-Aluminum-Magnesium) | 0.79*1250*C | DX51D+XM | MAANSHAN IRON&STEEL LTD. | 4.835 | M40605296001C | C:24,Si:3,Mn:20,屈服强度297,抗拉强度351,伸长率37.0,锌层重量XM80
GI | 0.79*1250*C | S350GD+Z180 | MAANSHAN IRON&STEEL LTD. | 5.41 | C23900739001C | C:175,Si:21,Mn:122,屈服强度386,抗拉强度509,伸长率27.5,锌层重量Z180,
GI | 0.79*1250*C | S350GD+Z180 | MAANSHAN IRON&STEEL LTD. | 8.43 | C23900738002C | C:177,Si:21,Mn:120,屈服强度391,抗拉强度525,伸长率26.5,锌层重量Z180,
GI | 0.79*1250*C | S350GD+Z180 | MAANSHAN IRON&STEEL LTD. | 6.405 | C23900747001C | C:177,Si:21,Mn:123,屈服强度409,抗拉强度519,伸长率28.0,锌层重量Z180
GI | 0.79*1250*C | S350GD+Z180 | MAANSHAN IRON&STEEL LTD. | 7.455 | C23902115001C | C:176,Si:15,Mn:121,屈服强度403,抗拉强度533,伸长率26.5,锌层重量Z180,
GI | 0.8*1250*C | DX51D+Z80 | MAANSHAN IRON&STEEL LTD. | 2.96 | M41102885003D | 屈服强度213,抗拉强度336,伸长率39.0,锌层重量Z80,
GI | 0.80*1000*C | S350GD+Z180 | MAANSHAN IRON&STEEL LTD. | 2.48 | M41004305001C | 屈服强度427,抗拉强度519,伸长率26.0,锌层重量Z180
GI | 0.80*1000*C | SGCC+Z180 | MAANSHAN IRON&STEEL LTD. | 7.03 | M40709604001C | 屈服强度271,抗拉强度336,伸长率39.5,锌层重量Z180
GI | 0.80*1000*C | SGCC+Z120 | MAANSHAN IRON&STEEL LTD. | 5.18 | G244005751 | C:25,Si:7,Mn:18,屈服强度295,抗拉强度352,伸长率37.5,锌层重量Z120
GI | 0.80*1020*C | DX51D+Z80 | MAANSHAN IRON&STEEL LTD. | 6.76 | L234008523 | C:4,Si:4,Mn:35,屈服强度528,抗拉强度605,伸长率6.0,锌层重量Z80,
GI | 0.80*1020*C | DX51D+Z80 | MAANSHAN IRON&STEEL LTD. | 6.66 | L234008521 | C:4,Si:4,Mn:35,屈服强度528,抗拉强度605,伸长率6.0,锌层重量Z80,
GI | 0.80*1060*C | DX51D+Z80 | MAANSHAN IRON&STEEL LTD. | 2.97 | M21205050001D | C:29,Si:20,Mn:18,屈服强度290,抗拉强度338,伸长率41.5,锌层重量Z80,
GI | 0.80*1060*C | DX51D+Z80 | MAANSHAN IRON&STEEL LTD. | 4.335 | M20901397001C | C:38,Si:4,Mn:17,屈服强度255,抗拉强度326,伸长率52.0,锌层重量Z80
GI | 0.80*1060*C | DX51D+Z80 | MAANSHAN IRON&STEEL LTD. | 4.62 | G229006082 | C:19,Si:20,Mn:19,屈服强度269,抗拉强度336,伸长率38.5,锌层重量Z80,
GI | 0.80*1060*C | DX51D+Z80 | MAANSHAN IRON&STEEL LTD. | 3.595 | M20902596003C | C:24,Si:4,Mn:18,屈服强度261,抗拉强度320,伸长率40.0,锌层重量Z80,
GI | 0.80*1060*C | DX51D+Z80 | MAANSHAN IRON&STEEL LTD. | 3.1 | M21103141002D | C:33,Si:4,Mn:19,屈服强度283,抗拉强度332,伸长率39.0,锌层重量Z80,
GI | 0.80*1060*C | DX51D+Z80 | MAANSHAN IRON&STEEL LTD. | 4.23 | M30101588005D | C:4,Si:3,Mn:35,屈服强度152,抗拉强度336,伸长率39.5,锌层重量Z80,
GI | 0.80*1060*C | DX51D+Z80 | MAANSHAN IRON&STEEL LTD. | 6.67 | Y22C013050 | C:33,Si:4,Mn:19,屈服强度316,抗拉强度363,伸长率32.5,锌层重量Z80
GI | 0.80*1060*C | DX51D+Z80 | MAANSHAN IRON&STEEL LTD. | 3.44 | M21205050004D | C:29,Si:20,Mn:18,屈服强度290,抗拉强度338,伸长率41.5,锌层重量Z80
GI | 0.80*1060*C | DX51D+Z80 | MAANSHAN IRON&STEEL LTD. | 3.81 | H30100697002D | C:23,Si:6,Mn:20,屈服强度269,抗拉强度318,伸长率46.5,锌层重量Z80,
GI | 0.80*1060*C | DX51D+Z80 | MAANSHAN IRON&STEEL LTD. | 7.395 | M20901397004C | C:38,Si:4,Mn:17,屈服强度255,抗拉强度326,伸长率52.0,锌层重量Z80,
GI | 0.80*1060*C | DX51D+Z80 | MAANSHAN IRON&STEEL LTD. | 6.87 | M20901944002D | C:19,Si:20,Mn:19,屈服强度259,抗拉强度336,伸长率39.5,锌层重量Z80
GI | 0.80*1060*C | DX51D+Z80 | MAANSHAN IRON&STEEL LTD. | 3.37 | M30101588003D | C:4,Si:3,Mn:35,屈服强度152,抗拉强度336,伸长率39.5,锌层重量Z80,
GI | 0.80*1060*C | DX51D+Z80 | MAANSHAN IRON&STEEL LTD. | 4.51 | M30101588004D | C:4,Si:3,Mn:35,屈服强度152,抗拉强度336,伸长率39.5,锌层重量Z80
GI | 0.80*1065*C | DX51D+Z80 | MAANSHAN IRON&STEEL LTD. | 2.39 | H30500829003D | C:2,Si:3,Mn:12,屈服强度216,抗拉强度384,伸长率18.5,锌层重量Z80
GI | 0.80*1065*C | DX51D+Z80 | MAANSHAN IRON&STEEL LTD. | 3.3 | M30306002002D | C:21,Si:5,Mn:19,屈服强度295,抗拉强度346,伸长率34.0,锌层重量Z80,
GI | 0.80*1065*C | DX51D+Z80 | MAANSHAN IRON&STEEL LTD. | 9.38 | G233008243 | C:21,Si:5,Mn:19,屈服强度280,抗拉强度333,伸长率40.0,锌层重量Z80,
GI | 0.80*1065*C | DX51D+Z100 | MAANSHAN IRON&STEEL LTD. | 3.45 | M30705396001D | C:6,Si:4,Mn:34,屈服强度151,抗拉强度323,伸长率40.5,锌层重量Z100,
GI | 0.80*1065*C | DX51D+Z100 | MAANSHAN IRON&STEEL LTD. | 3.53 | M30703286001D | C:26,Si:3,Mn:19,屈服强度299,抗拉强度339,伸长率34.5,锌层重量Z100,
GI | 0.80*1065*C | DX51D+Z80 | MAANSHAN IRON&STEEL LTD. | 3.8 | M30101586001D | C:4,Si:5,Mn:35,屈服强度281,抗拉强度436,伸长率30.5,锌层重量Z80
GI | 0.80*1065*C | DX51D+Z80 | MAANSHAN IRON&STEEL LTD. | 4.21 | M30310561005D | C:4,Si:7,Mn:34,屈服强度162,抗拉强度336,伸长率40.0,锌层重量Z80,
GI | 0.80*1065*C | DX51D+Z80 | MAANSHAN IRON&STEEL LTD. | 4.28 | H30500829005D | C:2,Si:3,Mn:12,屈服强度216,抗拉强度384,伸长率18.5,锌层重量Z80,
GI | 0.80*1065*C | DX51D+Z80 | MAANSHAN IRON&STEEL LTD. | 5.28 | M30310561004D | C:4,Si:7,Mn:34,屈服强度162,抗拉强度336,伸长率40.0,锌层重量Z80,
GI | 0.80*1065*C | DX51D+Z80 | MAANSHAN IRON&STEEL LTD. | 3.28 | M30310561003D | C:4,Si:7,Mn:34,屈服强度162,抗拉强度336,伸长率40.0,锌层重量Z80
GI | 0.80*1065*C | DX51D+Z80 | MAANSHAN IRON&STEEL LTD. | 3.84 | H30500829001D | C:2,Si:3,Mn:12,屈服强度216,抗拉强度384,伸长率18.5,锌层重量Z80
GI | 0.80*1065*C | DX51D+Z80 | MAANSHAN IRON&STEEL LTD. | 6.46 | M30305999001D | C:21,Si:5,Mn:19,屈服强度229,抗拉强度333,伸长率36.5,锌层重量Z80
GI | 0.80*1070*C | DX51D+Z80 | MAANSHAN IRON&STEEL LTD. | 2.73 | L247000372 | C:47,Si:23,Mn:20,屈服强度302,抗拉强度370,伸长率34.0,锌层重量Z80,
GI | 0.80*1080*C | DX51D+Z80 | MAANSHAN IRON&STEEL LTD. | 5.44 | M30203832003D | C:25,Si:3,Mn:19,屈服强度292,抗拉强度349,伸长率38.5,锌层重量Z80
GI | 0.80*1085*C | DX51D+Z80 | MAANSHAN IRON&STEEL LTD. | 8.91 | L229006922 | C:25,Si:3,Mn:20,屈服强度245,抗拉强度339,伸长率37.0,锌层重量Z80,
GI | 0.80*1100*C | DX51D+Z80 | MAANSHAN IRON&STEEL LTD. | 2.94 | M30306742003D | C:22,Si:6,Mn:19,屈服强度298,抗拉强度356,伸长率37.0,锌层重量Z80
GI | 0.80*1100*C | DX51D+Z80 | MAANSHAN IRON&STEEL LTD. | 6.65 | M30416856004D | C:21,Si:3,Mn:20,屈服强度190,抗拉强度318,伸长率40.5,锌层重量Z80,
GI | 0.80*1100*C | DX51D+Z80 | MAANSHAN IRON&STEEL LTD. | 3.75 | M30306742004D | C:22,Si:6,Mn:19,屈服强度298,抗拉强度356,伸长率37.0,锌层重量Z80,
ZAM(Zinc-Aluminum-Magnesium) | 0.80*1100*C | DX51D+ZM | MAANSHAN IRON&STEEL LTD. | 5.08 | M40602555001C | 屈服强度305,抗拉强度364,伸长率37.0,锌层重量ZM100,
GI | 0.80*1100*C | DX51D+Z80 | MAANSHAN IRON&STEEL LTD. | 3.76 | H30606484001D | C:21,Si:2,Mn:18,屈服强度263,抗拉强度340,伸长率36.0,锌层重量Z80,
GI | 0.80*1100*C | DX51D+Z80 | MAANSHAN IRON&STEEL LTD. | 4.64 | H30606484005D | C:21,Si:2,Mn:18,屈服强度263,抗拉强度340,伸长率36.0,锌层重量Z80,
GI | 0.80*1100*C | DX51D+Z80 | MAANSHAN IRON&STEEL LTD. | 4.6 | M30202559004C | C:4,Si:3,Mn:35,屈服强度178,抗拉强度340,伸长率38.0,锌层重量Z80,
ZAM(Zinc-Aluminum-Magnesium) | 0.80*1100*C | DX51D+ZM | MAANSHAN IRON&STEEL LTD. | 11.05 | M40602555003C | 屈服强度305,抗拉强度364,伸长率37.0,锌层重量ZM100
ZAM(Zinc-Aluminum-Magnesium) | 0.80*1100*C | DX51D+ZM | MAANSHAN IRON&STEEL LTD. | 3.67 | M40401381001C | C:25,Si:4,Mn:19,屈服强度285,抗拉强度350,伸长率36.0,锌层重量ZM100
ZAM(Zinc-Aluminum-Magnesium) | 0.80*1100*C | DX51D+ZM | MAANSHAN IRON&STEEL LTD. | 3.765 | M40401381003C | C:25,Si:4,Mn:19,屈服强度285,抗拉强度350,伸长率36.0,锌层重量ZM100,
ZAM(Zinc-Aluminum-Magnesium) | 0.80*1100*C | DX51D+ZM | MAANSHAN IRON&STEEL LTD. | 3.8 | M40401381002C | C:25,Si:4,Mn:19,屈服强度285,抗拉强度350,伸长率36.0,锌层重量ZM100,
ZAM(Zinc-Aluminum-Magnesium) | 0.80*1100*C | DX51D+ZM | MAANSHAN IRON&STEEL LTD. | 3.435 | M40904750005C | 不处理,涂油
ZAM(Zinc-Aluminum-Magnesium) | 0.80*1100*C | DX51D+ZM | MAANSHAN IRON&STEEL LTD. | 4.51 | M40904750006C | 不处理,涂油,
GI | 0.80*1100*C | DX51D+ZF | MAANSHAN IRON&STEEL LTD. | 3.14 | M41104655001D | 屈服强度234,抗拉强度334,伸长率37.5,锌层重量ZF80,
GI | 0.80*1100*C | DX51D+ZF | MAANSHAN IRON&STEEL LTD. | 4.71 | M41104655004D | 屈服强度234,抗拉强度334,伸长率37.5,锌层重量ZF80,
GI | 0.80*1100*C | DX51D+ZF | MAANSHAN IRON&STEEL LTD. | 3.77 | M50305455001D | 屈服强度256,抗拉强度339,伸长率42.5,锌层重量ZF80,
GI | 0.80*1100*C | DX51D+ZF | MAANSHAN IRON&STEEL LTD. | 3.05 | M50305455003D | 屈服强度256,抗拉强度339,伸长率42.5,锌层重量ZF80,
GI | 0.80*1101*C | DX51D+Z80 | MAANSHAN IRON&STEEL LTD. | 3.8 | H40902699001D | C:49,Si:5,Mn:19,屈服强度305,抗拉强度363,伸长率37.5,锌层重量Z80,
GI | 0.80*1104*C | DX51D+Z80 | MAANSHAN IRON&STEEL LTD. | 3.23 | M40507190003D | 屈服强度224,抗拉强度323,伸长率39.5,锌层重量Z80,
GI | 0.80*1113*C | DX51D+Z80 | MAANSHAN IRON&STEEL LTD. | 2.15 | M30201566002D | C:2,Si:4,Mn:11,屈服强度191,抗拉强度308,伸长率41.0,锌层重量Z80,
GI | 0.80*1113*C | DX51D+Z80 | MAANSHAN IRON&STEEL LTD. | 3.05 | M30201566001D | C:2,Si:4,Mn:11,屈服强度191,抗拉强度308,伸长率41.0,锌层重量Z80,
GI | 0.80*1115*C | DX51D+Z80 | MAANSHAN IRON&STEEL LTD. | 3.555 | M30105997001C | C:2,Si:4,Mn:12,屈服强度158,抗拉强度305,伸长率40.5,锌层重量Z80
GI | 0.80*1119*C | DX51D+Z80 | MAANSHAN IRON&STEEL LTD. | 4.55 | M50400383001D | 屈服强度269,抗拉强度337,伸长率36.0,锌层重量Z80,
GI | 0.80*1119*C | DX51D+Z80 | MAANSHAN IRON&STEEL LTD. | 5.56 | M50400383003D | 屈服强度269,抗拉强度337,伸长率36.0,锌层重量Z80,
GI | 0.80*1120*C | DX51D+Z80 | MAANSHAN IRON&STEEL LTD. | 5.44 | L245015762 | C:33,Si:4,Mn:16,屈服强度270,抗拉强度346,伸长率39.0,锌层重量Z80
GI | 0.80*1120*C | DX51D+Z80 | MAANSHAN IRON&STEEL LTD. | 5.8 | L245015763 | C:33,Si:4,Mn:16,屈服强度270,抗拉强度346,伸长率39.0,锌层重量Z80
GI | 0.80*1150*C | DX51D+Z80 | MAANSHAN IRON&STEEL LTD. | 3.91 | G222007292 | C:29,Si:7,Mn:20,屈服强度291,抗拉强度334,伸长率43.5,锌层重量Z80,
GI | 0.80*1150*C | DX51D+Z80 | MAANSHAN IRON&STEEL LTD. | 5.49 | M11205662001C | C:24,Si:9,Mn:20,屈服强度283,抗拉强度346,伸长率37.0,锌层重量Z80
GI | 0.80*1150*C | DX51D+Z80 | MAANSHAN IRON&STEEL LTD. | 8.615 | M41002440005C | 屈服强度576,抗拉强度577,伸长率0.5,锌层重量Z80,
GI | 0.80*1150*C | DX51D+Z80 | MAANSHAN IRON&STEEL LTD. | 4 | M30205276003D | C:27,Si:7,Mn:19,屈服强度279,抗拉强度338,伸长率38.0,锌层重量Z80,
GI | 0.80*1150*C | DX51D+Z100 | MAANSHAN IRON&STEEL LTD. | 9.81 | G243007341 | C:28,Si:5,Mn:19,屈服强度286,抗拉强度341,伸长率36.0,锌层重量Z100
GI | 0.80*1150*C | DX51D+Z80 | MAANSHAN IRON&STEEL LTD. | 3.415 | H30413612001C | C:19,Si:4,Mn:20,屈服强度288,抗拉强度348,伸长率37.5,锌层重量Z80,
ZAM(Zinc-Aluminum-Magnesium) | 0.80*1150*C | DX51D | MAANSHAN IRON&STEEL LTD. | 5.465 | M50102440006C | C:24,Si:14,Mn:18,屈服强度272,抗拉强度349,伸长率36.5,锌层重量Z80,
ZAM(Zinc-Aluminum-Magnesium) | 0.80*1150*C | DX51D+ZM | MAANSHAN IRON&STEEL LTD. | 4.875 | M31203510005C | 屈服强度317,抗拉强度357,伸长率30.5,锌层重量ZM100
ZAM(Zinc-Aluminum-Magnesium) | 0.80*1150*C | DX51D | MAANSHAN IRON&STEEL LTD. | 2.86 | M50102440005C | C:24,Si:14,Mn:18,屈服强度272,抗拉强度349,伸长率36.5,锌层重量Z80,
ZAM(Zinc-Aluminum-Magnesium) | 0.80*1150*C | DX51D+ZM | MAANSHAN IRON&STEEL LTD. | 3.315 | M40200323005C | 屈服强度242,抗拉强度328,伸长率37.5,锌层重量ZM100,
GI | 0.80*1150*C | DX51D+Z80 | MAANSHAN IRON&STEEL LTD. | 4.89 | M30205276002D | C:27,Si:7,Mn:19,屈服强度279,抗拉强度338,伸长率38.0,锌层重量Z80
GI | 0.80*1150*C | DX51D+Z80 | MAANSHAN IRON&STEEL LTD. | 5.59 | G244003851 | C:47,Si:17,Mn:17,屈服强度312,抗拉强度363,伸长率32.5,锌层重量Z80,
GI | 0.80*1150*C | DX51D+Z80 | MAANSHAN IRON&STEEL LTD. | 8.03 | G249004042 | C:24,Si:19,Mn:18,屈服强度308,抗拉强度345,伸长率39.0,锌层重量Z80,
GI | 0.80*1150*C | DX51D+Z80 | MAANSHAN IRON&STEEL LTD. | 8.12 | G249004041 | C:24,Si:19,Mn:18,屈服强度308,抗拉强度345,伸长率39.0,锌层重量Z80,
GI | 0.80*1150*C | DX51D+Z100 | MAANSHAN IRON&STEEL LTD. | 4.77 | M30501944003D | C:24,Si:4,Mn:18,屈服强度272,抗拉强度335,伸长率41.5,锌层重量Z100,
GI | 0.80*1150*C | DX51D+Z100 | MAANSHAN IRON&STEEL LTD. | 5.63 | M30801844003D | C:28,Si:6,Mn:18,屈服强度262,抗拉强度337,伸长率39.5,锌层重量Z100,
GI | 0.80*1150*C | DX51D+Z80 | MAANSHAN IRON&STEEL LTD. | 5.22 | L245005201 | C:21,Si:3,Mn:20,屈服强度280,抗拉强度337,伸长率38.0,锌层重量Z80,
GI | 0.80*1150*C | DX51D+Z100 | MAANSHAN IRON&STEEL LTD. | 3.51 | M30601551001D | C:25,Si:3,Mn:18,屈服强度259,抗拉强度349,伸长率35.0,锌层重量Z100,
GI | 0.80*1155*C | DX51D+ZF | MAANSHAN IRON&STEEL LTD. | 3.7 | C22307629004D | C:26,Si:7,Mn:20,屈服强度265,抗拉强度360,伸长率33.5,锌层重量ZF80
GI | 0.80*1160*C | DX51D+Z80 | MAANSHAN IRON&STEEL LTD. | 4.02 | G242000152 | C:21,Si:2,Mn:20,屈服强度207,抗拉强度324,伸长率37.5,锌层重量Z80
GI | 0.80*1165*C | DX51D+Z80 | MAANSHAN IRON&STEEL LTD. | 5.08 | L245014011 | C:18,Si:4,Mn:19,屈服强度279,抗拉强度365,伸长率34.5,锌层重量Z80,
GI | 0.80*1165*C | DX51D+Z80 | MAANSHAN IRON&STEEL LTD. | 11.4 | G245006424 | C:40,Si:24,Mn:17,屈服强度250,抗拉强度360,伸长率35.0,锌层重量Z80,
GI | 0.80*1165*C | DX51D | MAANSHAN IRON&STEEL LTD. | 5.68 | G247012531
GI | 0.80*1165*C | DX51D+Z80 | MAANSHAN IRON&STEEL LTD. | 5.82 | G24A007461 | 涂油,不处理
GI | 0.80*1165*C | DX51D+Z80 | MAANSHAN IRON&STEEL LTD. | 6.99 | L24A009164 | 涂油,不处理
GI | 0.80*1165*C | DX51D+Z80 | MAANSHAN IRON&STEEL LTD. | 3.01 | G245006422 | C:40,Si:24,Mn:17,屈服强度250,抗拉强度360,伸长率35.0,锌层重量Z80,
GI | 0.80*1165*C | DX51D+Z80 | MAANSHAN IRON&STEEL LTD. | 4.73 | L245014014 | C:18,Si:4,Mn:19,屈服强度279,抗拉强度365,伸长率34.5,锌层重量Z80,
GI | 0.80*1170*C | DX51D+Z80 | MAANSHAN IRON&STEEL LTD. | 5.46 | G236000212 | 锌层重量Z80
GI | 0.80*1170*C | DX51D+Z80 | MAANSHAN IRON&STEEL LTD. | 5.57 | L241008461 | C:23,Si:3,Mn:19,屈服强度280,抗拉强度351,伸长率39.5,锌层重量Z80
ZAM(Zinc-Aluminum-Magnesium) | 0.80*1170*C | DX51D+ZM | MAANSHAN IRON&STEEL LTD. | 4.73 | G248008930 | 无涂油
ZAM(Zinc-Aluminum-Magnesium) | 0.80*1170*C | DX51D+ZM | MAANSHAN IRON&STEEL LTD. | 3.23 | G248008924 | 无涂油
GI | 0.80*1170*C | DX51D+Z80 | MAANSHAN IRON&STEEL LTD. | 5.59 | L249009683 | C:23,Si:2,Mn:21,屈服强度304,抗拉强度337,伸长率38.5,锌层重量Z80
GI | 0.80*1170*C | DX51D+Z80 | MAANSHAN IRON&STEEL LTD. | 9.78 | G244005761 | C:25,Si:4,Mn:18,屈服强度292,抗拉强度342,伸长率36.5,锌层重量Z80,
GI | 0.80*1170*C | DX51D+Z80 | MAANSHAN IRON&STEEL LTD. | 12.53 | G242009692 | C:28,Si:5,Mn:19,屈服强度287,抗拉强度353,伸长率34.0,锌层重量Z80
GI | 0.80*1170*C | DX51D+Z80 | MAANSHAN IRON&STEEL LTD. | 16.3 | L246004083 | C:27,Si:3,Mn:18,屈服强度216,抗拉强度331,伸长率40.0,锌层重量Z80
GI | 0.80*1170*C | DX51D+Z80 | MAANSHAN IRON&STEEL LTD. | 3.74 | G249001101 | C:25,Si:17,Mn:19,屈服强度309,抗拉强度362,伸长率36.5,锌层重量Z80,
GI | 0.80*1170*C | DX51D+Z80 | MAANSHAN IRON&STEEL LTD. | 4.34 | G249001090 | C:21,Si:7,Mn:20,屈服强度292,抗拉强度344,伸长率34.5,锌层重量Z80,
GI | 0.80*1170*C | DX51D+Z80 | MAANSHAN IRON&STEEL LTD. | 4.7 | L249009682 | C:23,Si:2,Mn:21,屈服强度304,抗拉强度337,伸长率38.5,锌层重量Z80,
GI | 0.80*1170*C | DX51D+Z80 | MAANSHAN IRON&STEEL LTD. | 4.95 | L244012831 | C:1,Si:2,Mn:11,屈服强度183,抗拉强度298,伸长率43.0,锌层重量Z80,
GI | 0.80*1170*C | DX51D+Z80 | MAANSHAN IRON&STEEL LTD. | 5.54 | L246004081 | C:27,Si:3,Mn:18,屈服强度216,抗拉强度331,伸长率40.0,锌层重量Z80,
GI | 0.80*1170*C | DX51D+Z80 | MAANSHAN IRON&STEEL LTD. | 6.97 | L249009684 | C:23,Si:2,Mn:21,屈服强度304,抗拉强度337,伸长率38.5,锌层重量Z80,
GI | 0.80*1170*C | DX51D+Z80 | MAANSHAN IRON&STEEL LTD. | 6.98 | L248002511 | C:20,Si:3,Mn:21,屈服强度262,抗拉强度350,伸长率34.0,锌层重量Z80,
GI | 0.80*1170*C | DX51D+Z80 | MAANSHAN IRON&STEEL LTD. | 7.79 | L241008463 | C:23,Si:3,Mn:19,屈服强度280,抗拉强度351,伸长率39.5,锌层重量Z80,
GI | 0.80*1170*C | DX51D+Z80 | MAANSHAN IRON&STEEL LTD. | 9.3 | G242000162 | C:41,Si:14,Mn:18,屈服强度276,抗拉强度359,伸长率38.0,锌层重量Z80,
GI | 0.80*1170*C | DX51D+Z80 | MAANSHAN IRON&STEEL LTD. | 9.45 | G244005762 | C:25,Si:4,Mn:18,屈服强度292,抗拉强度342,伸长率36.5,锌层重量Z80,
GI | 0.80*1170*C | DX51D+Z80 | MAANSHAN IRON&STEEL LTD. | 4.92 | G249001083 | 不处理,涂油
GI | 0.80*1170*C | DX51D+Z80 | MAANSHAN IRON&STEEL LTD. | 7.1 | G242000161 | C:41,Si:14,Mn:18,屈服强度276,抗拉强度359,伸长率38.0,锌层重量Z80
GI | 0.80*1170*C | DX51D+Z80 | MAANSHAN IRON&STEEL LTD. | 8.37 | L249002393 | C:40,Si:8,Mn:21,屈服强度244,抗拉强度349,伸长率36.5,锌层重量Z80
GI | 0.80*1175*C | DX51D+Z80 | MAANSHAN IRON&STEEL LTD. | 4.72 | C24906696001C
GI | 0.80*1175*C | DX51D+Z80 | MAANSHAN IRON&STEEL LTD. | 14.2 | G241010322 | C:45,Si:3,Mn:18,屈服强度283,抗拉强度350,伸长率37.0,锌层重量Z80
GI | 0.80*1175*C | DX51D+Z80 | MAANSHAN IRON&STEEL LTD. | 4.1 | C24906696004C | 实际规格：0.79*1175*C，不处理，涂油
GI | 0.80*1180*C | DX51D+Z80 | MAANSHAN IRON&STEEL LTD. | 5.25 | L222007202 | C:28,Si:5,Mn:21,屈服强度286,抗拉强度351,伸长率36.5,锌层重量Z80
GI | 0.80*1185*C | DX51D+Z80 | MAANSHAN IRON&STEEL LTD. | 4.525 | G235010132-1 | 锌层重量Z80
GI | 0.80*1190*C | DX51D+Z100 | MAANSHAN IRON&STEEL LTD. | 2.72 | L241001400 | C:3,Si:4,Mn:19,屈服强度244,抗拉强度305,伸长率40.5,锌层重量Z100
GI | 0.80*1195*C | DX51D+Z100 | MAANSHAN IRON&STEEL LTD. | 4.7 | G238004762 | C:28,Si:17,Mn:20,屈服强度309,抗拉强度363,伸长率37.0,锌层重量Z100,
GI | 0.80*1195*C | DX51D+Z100 | MAANSHAN IRON&STEEL LTD. | 7.56 | G238004761 | C:28,Si:17,Mn:20,屈服强度309,抗拉强度363,伸长率37.0,锌层重量Z100,
GI | 0.80*1205*C | S220GD+Z100 | MAANSHAN IRON&STEEL LTD. | 5.68 | C23700578001C | C:52,Si:4,Mn:37,屈服强度297,抗拉强度368,伸长率36.5,锌层重量Z100
GI | 0.80*1220*C | DX51D+Z100 | MAANSHAN IRON&STEEL LTD. | 4.57 | L236008201 | C:21,Si:6,Mn:19,屈服强度308,抗拉强度353,伸长率37.5,锌层重量Z100,
GI | 0.80*1220*C | DX51D+Z100 | MAANSHAN IRON&STEEL LTD. | 14.74 | G237000031 | C:50,Si:4,Mn:24,屈服强度313,抗拉强度358,伸长率37.0,锌层重量Z100
GI | 0.80*1220*C | SS 275 | MAANSHAN IRON&STEEL LTD. | 5.71 | C21800581001C | C:74,Si:23,Mn:64,屈服强度305,抗拉强度392,伸长率36.0,
GI | 0.80*1220*C | DX51D+Z100 | MAANSHAN IRON&STEEL LTD. | 4.79 | L237006862 | C:50,Si:4,Mn:24,屈服强度272,抗拉强度365,伸长率37.0,锌层重量Z100
GI | 0.80*1220*C | DX51D+Z100 | MAANSHAN IRON&STEEL LTD. | 6.02 | G237000022 | C:50,Si:4,Mn:24,屈服强度360,抗拉强度375,伸长率32.0,锌层重量Z100,
GI | 0.80*1220*C | DX51D+Z100 | MAANSHAN IRON&STEEL LTD. | 9.5 | G237000021 | C:50,Si:4,Mn:24,屈服强度360,抗拉强度375,伸长率32.0,锌层重量Z100,
GI | 0.80*1220*C | DX51D+Z80 | MAANSHAN IRON&STEEL LTD. | 9.77 | L232006613 | C:20,Si:4,Mn:18,屈服强度289,抗拉强度322,伸长率39.5,锌层重量Z80,
GI | 0.80*1220*C | DX51D+Z80 | MAANSHAN IRON&STEEL LTD. | 7.55 | L232006611 | C:20,Si:4,Mn:18,屈服强度289,抗拉强度322,伸长率39.5,锌层重量Z80
GI | 0.80*1220*C | DX51D+Z80 | MAANSHAN IRON&STEEL LTD. | 6.55 | G243010473 | C:31,Si:3,Mn:17,屈服强度263,抗拉强度344,伸长率38.5,锌层重量Z80,
GI | 0.80*1220*C | DX51D+Z80 | MAANSHAN IRON&STEEL LTD. | 6.91 | G243007351 | C:45,Si:3,Mn:20,屈服强度306,抗拉强度360,伸长率38.5,锌层重量Z80
GI | 0.80*1220*C | DX51D+Z80 | MAANSHAN IRON&STEEL LTD. | 8.86 | G248008941 | C:51,Si:4,Mn:20，屈服强度304,抗拉强度357,伸长率36.0,锌层重量Z80,
GI | 0.80*1240*C | DX51D+Z80 | MAANSHAN IRON&STEEL LTD. | 7.18 | G243010463 | C:43,Si:3,Mn:18,屈服强度319,抗拉强度352,伸长率35.0,锌层重量Z80,
GI | 0.80*1250*C | DX51D+Z160 | MAANSHAN IRON&STEEL LTD. | 2.375 | M40901909001C | 屈服强度224,抗拉强度331,伸长率36.5,锌层重量Z160,
GI | 0.80*1251*C | DX51D+Z80 | MAANSHAN IRON&STEEL LTD. | 3.48 | M41104239001D | C:46,Si:4,Mn:19,屈服强度248,抗拉强度339,伸长率41.5,锌层重量Z80,
GI | 0.80*1251*C | DX51D+Z80 | MAANSHAN IRON&STEEL LTD. | 7.36 | C24C03311001D | C:39,Si:6,Mn:20,屈服强度248,抗拉强度339,伸长率41.5,锌层重量Z80,
GI | 0.80*1256*C | DX51D+Z80 | MAANSHAN IRON&STEEL LTD. | 7.87 | M40304808001C01R | C:43,Si:4,Mn:19,屈服强度298,抗拉强度368,伸长率37.0,锌层重量Z80,
GI | 0.80*1256*C | DX51D+Z80 | MAANSHAN IRON&STEEL LTD. | 8.31 | L24B000721 | 中等涂油，不处理
GI | 0.80*1265*C | DX51D+Z100 | MAANSHAN IRON&STEEL LTD. | 13.01 | L239012492 | C:44,Si:26,Mn:19,屈服强度302,抗拉强度386,伸长率35.0,锌层重量Z100,
GI | 0.80*1270*C | DX51D+Z100 | MAANSHAN IRON&STEEL LTD. | 19.52 | L239000610 | C:19,Si:2,Mn:17,屈服强度283,抗拉强度325,伸长率39.5,锌层重量Z100,
GI | 0.80*1270*C | DX51D+Z100 | MAANSHAN IRON&STEEL LTD. | 3.89 | G239000192 | C:24,Si:3,Mn:17,屈服强度296,抗拉强度343,伸长率38.0,锌层重量Z100,
GI | 0.80*1270*C | DX51D+Z100 | MAANSHAN IRON&STEEL LTD. | 3.53 | L235009643 | C:23,Si:3,Mn:17,屈服强度281,抗拉强度334,伸长率39.5,锌层重量Z100,
GI | 0.80*1270*C | DX51D+Z100 | MAANSHAN IRON&STEEL LTD. | 3.59 | L235009644 | C:23,Si:3,Mn:17,屈服强度281,抗拉强度334,伸长率39.5,锌层重量Z100,
GI | 0.80*1270*C | DX51D+Z100 | MAANSHAN IRON&STEEL LTD. | 11.17 | G238014582 | C:23,Si:4,Mn:18,屈服强度261,抗拉强度337,伸长率38.5,锌层重量Z100,
GI | 0.80*1270*C | DX51D+Z80 | MAANSHAN IRON&STEEL LTD. | 4.42 | L248011103 | C:29,Si:4,Mn:25,屈服强度299,抗拉强度360,伸长率37.5,锌层重量Z80,
GI | 0.80*1270*C | DX51D+Z100 | MAANSHAN IRON&STEEL LTD. | 4.98 | L239009392 | C:40,Si:31,Mn:19,屈服强度281,抗拉强度371,伸长率36.0,锌层重量Z100
GI | 0.80*1270*C | DX51D+Z100 | MAANSHAN IRON&STEEL LTD. | 5.42 | G239000194 | C:24,Si:3,Mn:17,屈服强度296,抗拉强度343,伸长率38.0,锌层重量Z100,
GI | 0.80*1270*C | DX51D+Z100 | MAANSHAN IRON&STEEL LTD. | 5.75 | L239009372 | C:44,Si:20,Mn:19,屈服强度293,抗拉强度349,伸长率36.0,锌层重量Z100,
GI | 0.80*1270*C | DX51D+Z100 | MAANSHAN IRON&STEEL LTD. | 6.6 | L239009382 | C:44,Si:20,Mn:19,屈服强度293,抗拉强度349,伸长率36.0,锌层重量Z100
GI | 0.80*1270*C | DX51D+Z100 | MAANSHAN IRON&STEEL LTD. | 6.83 | L239009381 | C:44,Si:20,Mn:19,屈服强度293,抗拉强度349,伸长率36.0,锌层重量Z100,
GI | 0.80*1270*C | DX51D+Z100 | MAANSHAN IRON&STEEL LTD. | 7.62 | L239000601 | C:38,Si:10,Mn:19,屈服强度317,抗拉强度358,伸长率35.5,锌层重量Z100,
GI | 0.80*1270*C | DX51D+Z100 | MAANSHAN IRON&STEEL LTD. | 7.94 | G238008271 | C:24,Si:5,Mn:18,屈服强度285,抗拉强度344,伸长率37.5,锌层重量Z100,
GI | 0.80*1270*C | DX51D+Z100 | MAANSHAN IRON&STEEL LTD. | 7.98 | L239000603 | C:38,Si:10,Mn:19,屈服强度317,抗拉强度358,伸长率35.5,锌层重量Z100,
GI | 0.80*1270*C | DX51D+Z100 | MAANSHAN IRON&STEEL LTD. | 8.06 | L239009371 | C:44,Si:20,Mn:19,屈服强度293,抗拉强度349,伸长率36.0,锌层重量Z100,
GI | 0.80*1270*C | DX51D+Z100 | MAANSHAN IRON&STEEL LTD. | 8.35 | L239009391 | C:40,Si:31,Mn:19,屈服强度281,抗拉强度371,伸长率36.0,锌层重量Z100
GI | 0.80*1270*C | DX51D+Z100 | MAANSHAN IRON&STEEL LTD. | 8.39 | G239000200 | C:24,Si:3,Mn:17,屈服强度296,抗拉强度343,伸长率38.0,锌层重量Z100
GI | 0.80*1270*C | DX51D+Z80 | MAANSHAN IRON&STEEL LTD. | 9.8 | L248011110 | C:29,Si:4,Mn:25，屈服强度299,抗拉强度360,伸长率37.5,锌层重量Z80,
GI | 0.80*1270*C | DX51D+Z100 | MAANSHAN IRON&STEEL LTD. | 10 | G239000211 | C:38,Si:10,Mn:19,屈服强度282,抗拉强度344,伸长率36.5,锌层重量Z100
GI | 0.80*1270*C | DX51D+Z100 | MAANSHAN IRON&STEEL LTD. | 10.51 | G238008272 | C:24,Si:5,Mn:18,屈服强度285,抗拉强度344,伸长率37.5,锌层重量Z100
GI | 0.80*1275*C | DX51D+Z100 | MAANSHAN IRON&STEEL LTD. | 3.33 | G239008501 | C:44,Si:27,Mn:20,屈服强度316,抗拉强度365,伸长率36.0,锌层重量Z100,
GI | 0.80*1275*C | DX51D+Z100 | MAANSHAN IRON&STEEL LTD. | 7.75 | L23C000182 | C:43,Si:24,Mn:19,屈服强度213,抗拉强度349,伸长率35.5,锌层重量Z100,
GI | 0.80*1275*C | DX51D+Z100 | MAANSHAN IRON&STEEL LTD. | 10.28 | L23C000181 | C:43,Si:24,Mn:19,屈服强度213,抗拉强度349,伸长率35.5,锌层重量Z100,
GI | 0.80*1275*C | DX51D+Z160 | MAANSHAN IRON&STEEL LTD. | 6.71 | L229004585 | C:28,Si:7,Mn:20,屈服强度289,抗拉强度336,伸长率43.5,锌层重量Z80
GI | 0.80*1275*C | DX51D+Z100 | MAANSHAN IRON&STEEL LTD. | 7.31 | L23C000183 | C:43,Si:24,Mn:19,屈服强度213,抗拉强度349,伸长率35.5,锌层重量Z100,
GI | 0.80*1290*C | DX51D+Z80 | MAANSHAN IRON&STEEL LTD. | 7.84 | G248001052 | C:39,Si:4,Mn:21,屈服强度320,抗拉强度358,伸长率36.0,锌层重量Z80,
GI | 0.80*1290*C | DX51D+Z80 | MAANSHAN IRON&STEEL LTD. | 8.05 | G248001051 | 屈服强度320,抗拉强度358,伸长率36.0,锌层重量Z80,
GI | 0.80*1320*C | DX51D+Z80 | MAANSHAN IRON&STEEL LTD. | 11.01 | G22C012793 | C:24,Si:4,Mn:19,屈服强度679,抗拉强度679,伸长率0.1,锌层重量Z80,
GI | 0.80*1345*C | DX51D+Z80 | MAANSHAN IRON&STEEL LTD. | 5.26 | L243008963 | C:42,Si:3,Mn:18,屈服强度319,抗拉强度359,伸长率37.0,锌层重量Z80,
GI | 0.80*1360*C | DX51D+Z80 | MAANSHAN IRON&STEEL LTD. | 6.57 | G248001041 | C:42,Si:4,Mn:19,屈服强度303,抗拉强度349,伸长率36.5,锌层重量Z80,
GI | 0.80*1360*C | DX51D+Z80 | MAANSHAN IRON&STEEL LTD. | 6.28 | L243008972 | C:42,Si:3,Mn:18,屈服强度295,抗拉强度365,伸长率38.0,锌层重量Z80,
GI | 0.80*1410*C | DX51D+Z80 | MAANSHAN IRON&STEEL LTD. | 9.41 | G249009602 | 不处理,涂油,
GI | 0.80*1670*C | DX51D+Z100 | MAANSHAN IRON&STEEL LTD. | 9.59 | G242002403 | C:25,Si:4,Mn:18,屈服强度281,抗拉强度334,伸长率40.5,锌层重量Z100,
GI | 0.80*1670*C | DX51D+Z100 | MAANSHAN IRON&STEEL LTD. | 9.18 | G242002024 | C:29,Si:3,Mn:17,屈服强度247,抗拉强度339,伸长率39.5,锌层重量Z100,
GI | 0.80*1670*C | DX51D+Z100 | MAANSHAN IRON&STEEL LTD. | 9.29 | G242001734 | C:25,Si:4,Mn:18,屈服强度300,抗拉强度334,伸长率37.0,锌层重量Z100,
GI | 0.80*1670*C | DX51D+Z100 | MAANSHAN IRON&STEEL LTD. | 9.57 | Y242003010 | C:25,Si:4,Mn:18,屈服强度281,抗拉强度334,伸长率40.5,锌层重量Z100,
GI | 0.80*1670*C | DX51D+Z100 | MAANSHAN IRON&STEEL LTD. | 9 | G242002404 | C:25,Si:4,Mn:18,屈服强度281,抗拉强度334,伸长率40.5,锌层重量Z100,
GI | 0.80*1680*C | DX51D+Z80 | MAANSHAN IRON&STEEL LTD. | 2.78 | Y254027552 | 屈服强度184,抗拉强度310,伸长率40.0,锌层重量Z80,
GI | 0.80*1685*C | DX51D+Z80 | MAANSHAN IRON&STEEL LTD. | 6.98 | K233002140 | C:1,Si:4,Mn:11,屈服强度405,抗拉强度448,伸长率20.0,锌层重量Z80,
GI | 0.80*1685*C | DX51D+Z80 | MAANSHAN IRON&STEEL LTD. | 5.3 | G233001262 | C:1,Si:4,Mn:11,屈服强度405,抗拉强度448,伸长率20.0,锌层重量Z80,
GI | 0.80*1727*C | DX51D+Z80 | MAANSHAN IRON&STEEL LTD. | 3.64 | G23A000831 | C:42,Si:7,Mn:18,屈服强度281,抗拉强度354,伸长率38.5,锌层重量Z80,
GI | 0.80*1750*C | DX51D+Z100 | MAANSHAN IRON&STEEL LTD. | 3.46 | Y23A003742 | C:1,Si:4,Mn:12,屈服强度164,抗拉强度289,伸长率46.5,锌层重量Z100,
GI | 0.80*1750*C | DX51D+Z100 | MAANSHAN IRON&STEEL LTD. | 9.42 | G239002951 | C:2,Si:4,Mn:11,屈服强度152,抗拉强度290,伸长率43.0,锌层重量Z100,
GI | 0.80*1750*C | DX51D+Z100 | MAANSHAN IRON&STEEL LTD. | 13.08 | G239002952 | C:2,Si:4,Mn:11,屈服强度152,抗拉强度290,伸长率43.0,锌层重量Z100,
GI | 0.80*1750*C | DX51D+Z100 | MAANSHAN IRON&STEEL LTD. | 3.95 | G236009791 | C:5,Si:4,Mn:35,屈服强度205,抗拉强度315,伸长率41.5,锌层重量Z100,
GI | 0.80*1750*C | DX51D+Z100 | MAANSHAN IRON&STEEL LTD. | 4.18 | G236001141 | C:1,Si:3,Mn:11,屈服强度172,抗拉强度288,伸长率45.0,锌层重量Z100
GI | 0.81*1000*C | DX51D+ZF | MAANSHAN IRON&STEEL LTD. | 3.81 | M40707666002D
GI | 0.81*1104*C | DX51D+Z80 | MAANSHAN IRON&STEEL LTD. | 2.83 | M40507190001D | C:27,Si:4,Mn:18,屈服强度224,抗拉强度323,伸长率39.5,锌层重量Z80,
GI | 0.81*1104*C | DX51D+Z80 | MAANSHAN IRON&STEEL LTD. | 7.91 | M40507190004D | C:27,Si:4,Mn:18,屈服强度224,抗拉强度323,伸长率39.5,锌层重量Z80,
GI | 0.81*1150*C | DX51D+Z80 | MAANSHAN IRON&STEEL LTD. | 3.23 | M30906016002D | C:4,Si:4,Mn:35,屈服强度216,抗拉强度332,伸长率36.5,锌层重量Z80
GI | 0.81*1150*C | DX51D+Z120 | MAANSHAN IRON&STEEL LTD. | 5.25 | M31101990002D | C:30,Si:4,Mn:18,屈服强度279,抗拉强度356,伸长率36.0,锌层重量Z120,
GI | 0.81*1150*C | DX51D+Z80 | MAANSHAN IRON&STEEL LTD. | 3.45 | H40505626001D | C:18,Si:4,Mn:19,屈服强度279,抗拉强度333,伸长率39.0,锌层重量Z80
GI | 0.81*1150*C | DX51D+Z100 | MAANSHAN IRON&STEEL LTD. | 4.88 | M30900256001D | C:16,Si:3,Mn:19,屈服强度269,抗拉强度349,伸长率36.0,锌层重量Z100,
GI | 0.81*1150*C | DX51D+Z80 | MAANSHAN IRON&STEEL LTD. | 9.79 | H40505626003D | C:18,Si:4,Mn:19,屈服强度279,抗拉强度333,伸长率39.0,锌层重量Z80,
GI | 0.81*1150*C | DX51D+Z100 | MAANSHAN IRON&STEEL LTD. | 6.24 | M40202714005D | C:17,Si:3,Mn:19,屈服强度263,抗拉强度329,伸长率40.5,锌层重量Z100,
GI | 0.81*1150*C | DX51D+Z100 | MAANSHAN IRON&STEEL LTD. | 2.76 | M40205939003D | C:20,Si:3,Mn:18,屈服强度254,抗拉强度322,伸长率39.5,锌层重量Z100,
GI | 0.81*1200*C | DX51D+Z100 | MAANSHAN IRON&STEEL LTD. | 4.72 | H30806727002D | C:26,Si:4,Mn:19,屈服强度276,抗拉强度339,伸长率39.5,锌层重量Z100
GI | 0.95*1000*C | DX51D+Z120 | MAANSHAN IRON&STEEL LTD. | 1.57 | B235001301 | C:17,Si:4,Mn:19,屈服强度219,抗拉强度328,伸长率37.0,锌层重量60/60
GI | 0.95*1250*C | DX51D+Z120 | MAANSHAN IRON&STEEL LTD. | 6.36 | Y235000820 | C:28,Si:4,Mn:17,屈服强度259,抗拉强度338,伸长率40.5,锌层重量60/60,
GI | 0.99*1000*C | SGCC+Z120 | MAANSHAN IRON&STEEL LTD. | 3.6 | M31006649002C | C:45,Si:3,Mn:19,屈服强度304,抗拉强度346,伸长率38.0,锌层重量70/50,
GI | 0.99*1200*C | SGCC+Z120 | MAANSHAN IRON&STEEL LTD. | 8.79 | M40707663001C | C:26,Si:4,Mn:18,屈服强度272,抗拉强度337,伸长率40.5,锌层重量70/50,
GI | 0.99*1200*C | SGCC+Z120 | MAANSHAN IRON&STEEL LTD. | 7.295 | M40707113001C | C:27,Si:3,Mn:18，屈服强度274,抗拉强度340,伸长率39.0,锌层重量70/50,
GI | 1.00*1000*C | DX51D+Z80 | MAANSHAN IRON&STEEL LTD. | 2.965 | D243067391 | C:28,Si:8,Mn:18,屈服强度284,抗拉强度337,伸长率39.0,锌层重量Z80,
GI | 1.00*1200*C | SGCC+Z120 | MAANSHAN IRON&STEEL LTD. | 6.65 | H41000672001C | 实际规格：0.99*1200*C,屈服强度273,抗拉强度334,伸长率37.0,锌层重量70/50,
GI | 1.09*1110*C | DX51D+Z80 | MAANSHAN IRON&STEEL LTD. | 7.225 | M31106254001C | C:29,Si:4,Mn:18,屈服强度262,抗拉强度343,伸长率39.5,锌层重量Z80,
GI | 1.09*914*C | SGCC+Z120 | MAANSHAN IRON&STEEL LTD. | 2.465 | M31207197002C | C:22,Si:9,Mn:19,屈服强度269,抗拉强度350,伸长率38.5,锌层重量70/50
GI | 1.12*1031*C | DX51D+Z80 | MAANSHAN IRON&STEEL LTD. | 3.89 | M40101411001D | C:31,Si:7,Mn:19,屈服强度237,抗拉强度337,伸长率40.0,锌层重量Z80,
Aluminum steel coil | 1.20*1080*C | DX51D+AS | MAANSHAN IRON&STEEL LTD. | 7.04 | B255001170 | 不处理,轻涂油,
Aluminum steel coil | 1.24*1080*C | DX51D+AS | MAANSHAN IRON&STEEL LTD. | 6.94 | B255001180 | 不处理,轻涂油
Aluminum steel coil | 1.25*1000*C | DX51D+AS | MAANSHAN IRON&STEEL LTD. | 7.37 | B244001820 | C:35,Si:3,Mn:18,屈服强度295,抗拉强度357,伸长率37.0,锌层重量AS080
Aluminum steel coil | 1.25*1000*C | DX51D+AS | MAANSHAN IRON&STEEL LTD. | 4.13 | B244001831 | C:35,Si:3,Mn:18,屈服强度295,抗拉强度357,伸长率37.0,锌层重量AS080,
GI | 1.44*920*C | DX51D+Z80 | MAANSHAN IRON&STEEL LTD. | 7.145 | M31103001002C | C:23,Si:3,Mn:17,屈服强度226,抗拉强度328,伸长率40.0,锌层重量40/40,
GI | 1.44*960*C | DX51D+Z80 | MAANSHAN IRON&STEEL LTD. | 5.365 | M41100303001C | C:30,Si:17,Mn:19,屈服强度221,抗拉强度335,伸长率37.5,锌层重量40/40,
Aluminum steel coil | 1.45*1100*C | DX51D+AS | MAANSHAN IRON&STEEL LTD. | 6.95 | B253004960 | 不钝化,轻涂油
Aluminum steel coil | 1.45*1100*C | DX51D+AS | MAANSHAN IRON&STEEL LTD. | 2.47 | B253004972 | 不钝化,轻涂油
Aluminum steel coil | 1.50*1000*C | DX51D+AS | MAANSHAN IRON&STEEL LTD. | 5.68 | B251002860 | C:5,Si:6,Mn:36,屈服强度216,抗拉强度321,伸长率38.0,锌层重量Z80
Aluminum steel coil | 1.50*1000*C | DX51D+AS | MAANSHAN IRON&STEEL LTD. | 2.93 | B253006560 | 不处理，轻涂油，
Aluminum steel coil | 1.50*1000*C | DX51D+AS | MAANSHAN IRON&STEEL LTD. | 3.5 | B251004290 | 不处理，轻涂油，
Aluminum steel coil | 1.50*1000*C | DX51D+AS | MAANSHAN IRON&STEEL LTD. | 8.66 | B24AOO1970 | 不处理,,涂油
Aluminum steel coil | 1.50*1000*C | DX51D+AS | MAANSHAN IRON&STEEL LTD. | 4.12 | B24A003951 | 不处理,涂油
Aluminum steel coil | 1.50*1000*C | DX51D+AS | MAANSHAN IRON&STEEL LTD. | 4.35 | B251005600 | 涂油，不处理
Aluminum steel coil | 1.50*1000*C | DX51D+AS | MAANSHAN IRON&STEEL LTD. | 4.11 | B256006500 | 参考说明：AS080*无铬钝化+涂油，
Aluminum steel coil | 1.50*1000*C | DX51D+AS120 | MAANSHAN IRON&STEEL LTD. | 3.32 | B253002931 | 无铬钝化,轻涂油,
Aluminum steel coil | 1.50*1000*C | DX51D+AS120 | MAANSHAN IRON&STEEL LTD. | 8.7 | B253002940 | 无铬钝化,轻涂油,
Aluminum steel coil | 1.50*1000*C | DX51D+AS | MAANSHAN IRON&STEEL LTD. | 2.63 | B254008790 | 不处理,轻涂油,
Aluminum steel coil | 1.50*980*C | DX51D+AS | MAANSHAN IRON&STEEL LTD. | 3.29 | B248005160
Aluminum steel coil | 1.55*1000*C | DX51D+AS | MAANSHAN IRON&STEEL LTD. | 6.7 | B246009730 | 涂油,不处理
Aluminum steel coil | 1.55*1250*C | DX51D+AS | MAANSHAN IRON&STEEL LTD. | 3.35 | B246OO1000 | 屈服强度257,抗拉强度332,伸长率39.0,锌层重量AS080,
Aluminum steel coil | 1.56*1219*C | DX51D+AS | MAANSHAN IRON&STEEL LTD. | 5.765 | D255002312 | 不处理,轻涂油
Aluminum steel coil | 1.56*1219*C | DX51D+AS | MAANSHAN IRON&STEEL LTD. | 5.77 | D255002311 | 不处理,轻涂油
Aluminum steel coil | 1.58*1000*C | DX51D-AS | MAANSHAN IRON&STEEL LTD. | 3.86 | B252006850 | 不钝化,轻涂油
Aluminum steel coil | 1.58*1219*C | DX51D+AS | MAANSHAN IRON&STEEL LTD. | 9.52 | B253000740 | 不钝化,轻涂油
GI | 1.58*1340*C | DX51D+Z80 | MAANSHAN IRON&STEEL LTD. | 8.505 | H20301905002C | C:26,Si:4,Mn:20,屈服强度212,抗拉强度321,伸长率43.5,锌层重量Z80
Aluminum steel coil | 1.80*1000*C | DX51D+AS | MAANSHAN IRON&STEEL LTD. | 1.95 | B248004132
Aluminum steel coil | 1.85*1100*C | DX51D+AS | MAANSHAN IRON&STEEL LTD. | 7.59 | D254025560 | 不处理,轻涂油
GI | 1.90*900*C | DX51D+Z80 | MAANSHAN IRON&STEEL LTD. | 4.005 | M31100640001C | C:5,Si:4,Mn:34,屈服强度240,抗拉强度349,伸长率31.5,锌层重量Z80,
GI | 1.98*1277*C | S250GD+Z80 | MAANSHAN IRON&STEEL LTD. | 5.005 | M40201215001C | C:81,Si:18,Mn:69,屈服强度282,抗拉强度407,伸长率35.5,锌层重量40/40
GI | 1.98*1277*C | S250GD+Z80 | MAANSHAN IRON&STEEL LTD. | 7.275 | M40107626002C | C:79,Si:11,Mn:68,屈服强度280,抗拉强度406,伸长率36.0,锌层重量40/40,
GI | 1.99*1000*C | DX51D | MAANSHAN IRON&STEEL LTD. | 6.115 | M41205505001C | 不处理，涂油
ZAM(Zinc-Aluminum-Magnesium) | 1.99*1109*C | S350GD+XM275 | MAANSHAN IRON&STEEL LTD. | 5.17 | M40713505002C | 三价铬钝化
ZAM(Zinc-Aluminum-Magnesium) | 1.99*1109*C | S350GD+XM275 | MAANSHAN IRON&STEEL LTD. | 6.54 | M40713505003C | 三价铬钝化
GI | 1.99*1227*C | DX51D+Z80 | MAANSHAN IRON&STEEL LTD. | 12.59 | M31002089002C | C:20,Si:4,Mn:18,屈服强度215,抗拉强度322,伸长率47.0,锌层重量Z80
ZAM(Zinc-Aluminum-Magnesium) | 1.99*1250*C | DX51D+XM | MAANSHAN IRON&STEEL LTD. | 6.11 | M31204029003C | 屈服强度265,抗拉强度345,伸长率37.5,锌层重量XM80
ZAM(Zinc-Aluminum-Magnesium) | 1.99*1250*C | DX51D+XM | MAANSHAN IRON&STEEL LTD. | 6.705 | M31204029002C | 屈服强度265,抗拉强度345,伸长率37.5,锌层重量XM80,
GI | 1.99*1250*C | DX51D+Z80 | MAANSHAN IRON&STEEL LTD. | 11.35 | M41205534001C | 无铬钝化,
GI | 2.00*1000*C | DX51D+Z80 | MAANSHAN IRON&STEEL LTD. | 4.407 | M31003200004C | C:24,Si:4,Mn:18,屈服强度240,抗拉强度338,伸长率39.0,锌层重量Z80,
GI | 2.00*1000*C | DX51D+Z80 | MAANSHAN IRON&STEEL LTD. | 3.902 | M31003200003C | C:24,Si:4,Mn:18,屈服强度240,抗拉强度338,伸长率39.0,锌层重量Z80,
GI | 2.00*1000*C | DX51D+Z80 | MAANSHAN IRON&STEEL LTD. | 3.123 | M31003200002C | C:24,Si:4,Mn:18,屈服强度240,抗拉强度338,伸长率39.0,锌层重量Z80,
GI | 2.00*1250*C | DX51D+ZF | MAANSHAN IRON&STEEL LTD. | 2.4 | M40802916002D001 | 实际规格2.04*1250*C，屈服强度210,抗拉强度317,伸长率39.5,锌层重量ZF80,
GI | 2.00*1251*C | DX51D+Z80 | MAANSHAN IRON&STEEL LTD. | 3.66 | C24C06355002D | 不处理,
GI | 2.00*1420*C | MARC20+Z80 | MAANSHAN IRON&STEEL LTD. | 7.23 | H41202225001D | 屈服强度219,抗拉强度332,伸长率41.5,锌层重量Z80,
GI | 2.01*1250*C | DX51D+Z80 | MAANSHAN IRON&STEEL LTD. | 7.49 | M31002853002D | C:28,Si:4,Mn:18,屈服强度253,抗拉强度328,伸长率42.0,锌层重量Z80,
GI | 2.30*1405*C | S350GD+Z180 | MAANSHAN IRON&STEEL LTD. | 5.08 | G227009052 | C:79,Si:39,Mn:80,屈服强度359,抗拉强度434,伸长率32.5,锌层重量Z180,
GI | 2.30*1405*C | S350GD+Z180 | MAANSHAN IRON&STEEL LTD. | 9.86 | Y228001870 | C:79,Si:39,Mn:80,屈服强度388,抗拉强度489,伸长率28.5,锌层重量Z180,
GI | 2.47*1250*C | DX51D+Z80 | MAANSHAN IRON&STEEL LTD. | 8.98 | M30905089002C | C:39,Si:3,Mn:28,屈服强度228,抗拉强度336,伸长率40.5,锌层重量Z80,
GI | 2.50*1305*C | S350GD+Z160 | MAANSHAN IRON&STEEL LTD. | 7.452 | C23603763002C01R | C:78,Si:25,Mn:77,屈服强度748,抗拉强度764,伸长率11.5,锌层重量Z160
2112.696