## 1
NO. | 商品名 | 規格 | 寸法 (MM) |  |  | 重量 kg
1 | 口SPB | 口R1T3 | 0.16 | 944 | C | 7640
2 | 口SPB | 口R1DR8.5 | 0.164 | 1002 | C | 8940
3 | 口SPB | 口R1DR8.5 | 0.164 | 1002 | C | 9060
4 | 口SPB | 口R1DR7.5 | 0.168 | 985 | C | 4060
5 | 口SPB | 口BT5 | 0.171 | 933 | C | 2010
6 | 口SPB | 口R1DR6 | 0.171 | 1037 | C | 6190
7 | 口SPB | 口R1DR8 | 0.172 | 992 | C | 9180
8 | 口SPB | 口R1DR8 | 0.172 | 992 | C | 9180
9 | 口SPB | 口R1DR8 | 0.183 | 873 | C | 9550
10 | 口SPB | 口R1DR8 | 0.183 | 876 | C | 6180
11 | 口SPB | 口R1T4 | 0.19 | 874 | C | 8530
12 | 口SPB | 口R1T4 | 0.19 | 874 | C | 8530
13 | 口SPB | 口R1T5 | 0.21 | 988 | C | 2510
14 | 口SPB | 口R1T3 | 0.228 | 1025 | C | 4090
15 | 口SPB | 口R2T2.5 | 0.237 | 754 | C | 3210
16 | 口SPB | 口R2T2.5 | 0.237 | 754 | C | 3700
17 | 口SPB | 口R1T3 | 0.243 | 1025 | C | 5600
18 | 口SPB | 口BT5 | 0.251 | 923 | C | 8120
19 | 口SPB | 口R1T4 | 0.251 | 937 | C | 2660
20 | 口SPB | 口R1T4 | 0.257 | 916 | C | 4060
21 | 口SPB | 口MT3 | 0.29 | 949 | C | 8220
22 | 口SPB | 口BT2 | 0.296 | 918 | C | 6970
23 | 口SPB | 口R1T2.5 | 0.34 | 871 | C | 7140
24 | 口SPB | 口R1T2.5 | 0.34 | 871 | C | 7210
25 | 口SPB | 口R1T2.5 | 0.5 | 871 | C | 8430
26 | 口SPB | 口R1T2.5 | 0.5 | 871 | C | 7140
[5 empty] | 26 | 168110