## Total
Type | Size(mm) | Net Weight (MT) | Hardness Grade | Tin-coating (g/m²)
ETP Coil | 0.12*880 | 0.75 | MR DR-9 CA | 1.1/1.1
ETP Coil | 0.13*868 | 1.645 | MR DR-8 BA | 2.0/5.0
ETP Coil | 0.13*868 | 0.83 | MR DR-8 BA | 2.0/5.0
ETP Coil | 0.13*868 | 2.41 | MR DR-8 BA | 2.0/5.0
ETP Coil | 0.13*868 | 1.23 | MR DR-8 BA | 2.0/5.0
ETP Coil | 0.13*925 | 1.38 | TS550 | 8.4/5.6
ETP Coil | 0.13*926 | 1.06 | MR DR-8 BA | 2.0/5.0
ETP Coil | 0.13*926 | 1.635 | MR DR-8 BA | 2.0/5.0
ETP Coil | 0.13*926 | 1.18 | MR DR-8 BA | 2.0/5.0
ETP Coil | 0.13*926 | 0.835 | MR DR-8 BA | 2.0/5.0
ETP Coil | 0.13*926 | 0.835 | MR DR-8 BA | 2.0/5.0
ETP Coil | 0.13*926 | 1.15 | MR DR-8 BA | 2.0/5.0
ETP Coil | 0.13*926 | 0.6 | MR DR-8 BA | 2.0/5.0
ETP Coil | 0.13*926 | 2.8 | MR DR-8 BA | 2.0/5.0
ETP Coil | 0.13*926 | 1.205 | MR DR-8 BA | 2.0/5.0
ETP Coil | 0.13*926 | 1.325 | MR DR-8 BA | 2.0/5.0
ETP Coil | 0.13*926 | 1.3 | MR DR-8 BA | 2.0/5.0
ETP Coil | 0.13*926 | 0.58 | MR DR-8 BA | 2.0/5.0
ETP Coil | 0.13*926 | 2.04 | MR DR-8 BA | 2.0/5.0
ETP Coil | 0.13*926 | 0.56 | MR DR-8 BA | 2.0/5.0
ETP Coil | 0.13*926 | 0.55 | MR DR-8 BA | 2.0/5.0
ETP Coil | 0.13*926 | 0.7 | MR DR-8 BA | 2.0/5.0
ETP Coil | 0.13*926 | 0.95 | MR DR-8 BA | 2.0/5.0
ETP Coil | 0.13*926 | 2.05 | MR DR-8 BA | 2.0/5.0
ETP Coil | 0.13*926 | 1.695 | MR DR-8 BA | 2.0/5.0
ETP Coil | 0.13*926 | 1.26 | MR DR-8 BA | 2.0/5.0
ETP Coil | 0.13*926 | 1.56 | MR DR-8 BA | 2.0/5.0
ETP Coil | 0.13*926 | 1.74 | MR DR-8 BA | 2.0/5.0
ETP Coil | 0.13*926 | 2.095 | MR DR-8 BA | 2.0/5.0
ETP Coil | 0.13*926 | 1.57 | MR DR-8 BA | 2.0/5.0
ETP Coil | 0.13*926 | 1.79 | MR DR-8 BA | 2.0/5.0
ETP Coil | 0.13*926 | 3 | MR DR-8 BA | 2.0/5.0
ETP Coil | 0.13*926 | 1.68 | MR DR-8 BA | 2.0/5.0
ETP Coil | 0.13*926 | 0.54 | MR DR-8 BA | 2.0/5.0
ETP Coil | 0.13*926 | 1.295 | MR DR-8 BA | 2.0/5.0
ETP Coil | 0.13*927 | 1.13 | MR DR-8 BA | 2.0/5.0
ETP Coil | 0.13*927 | 2.195 | MR DR-8 BA | 2.0/5.0
ETP Coil | 0.13*939 | 1.815 | MR DR-8 BA | 2.0/5.0
ETP Coil | 0.13*957 | 0.57 | MR DR-8 BA | 2.0/5.0
ETP Coil | 0.13*957 | 3.88 | MR DR-8 BA | 2.0/5.0
ETP Coil | 0.13*957 | 0.73 | MR DR-8 BA | 2.0/5.0
ETP Coil | 0.13*957 | 0.78 | MR DR-8 BA | 2.0/5.0
ETP Coil | 0.13*957 | 0.75 | MR DR-8 BA | 2.0/5.0
ETP Coil | 0.13*957 | 1.6 | MR DR-8 BA | 2.0/5.0
ETP Coil | 0.13*957 | 1.27 | MR DR-8 BA | 2.0/5.0
ETP Coil | 0.13*957 | 1.7 | MR DR-8 BA | 2.0/5.0
ETP Coil | 0.13*957 | 1.81 | MR DR-8 BA | 2.0/5.0
ETP Coil | 0.13*957 | 0.61 | MR DR-8 BA | 2.0/5.0
ETP Coil | 0.13*957 | 0.72 | MR DR-8 BA | 2.0/5.0
ETP Coil | 0.13*957 | 1.75 | MR DR-8 BA | 2.0/5.0
ETP Coil | 0.13*972 | 2.48 | MR DR-7 BA | 2.8/2.8
ETP Coil | 0.14*836 | 0.85 | TS550 | 2.8/4.0
ETP Coil | 0.14*840 | 2.595 | MR DR-8 CA | 1.1/1.1
ETP Coil | 0.14*840 | 2.645 | MR DR-8 CA | 1.1/1.1
ETP Coil | 0.14*840 | 2.535 | MR DR-8 CA | 1.1/1.1
ETP Coil | 0.14*840 | 3.77 | MR DR-8 CA | 1.1/1.1
ETP Coil | 0.14*840 | 2.09 | MR DR-8 CA | 1.1/1.1
ETP Coil | 0.14*856 | 1.675 | MR DR-8 CA | 1.1/1.1
ETP Coil | 0.14*856 | 1 | MR DR-8 CA | 1.1/1.1
ETP Coil | 0.14*856 | 2.345 | MR DR-8 CA | 1.1/1.1
ETP Coil | 0.14*857 | 1.1 | MR DR-8 CA | 1.1/1.1
ETP Coil | 0.14*857 | 1.9 | MR DR-8 CA | 1.1/1.1
ETP Coil | 0.14*857 | 1.4 | MR DR-8 CA | 1.1/1.1
ETP Coil | 0.14*857 | 0.85 | MR DR-8 CA | 1.1/1.1
ETP Coil | 0.14*857 | 0.63 | MR DR-8 CA | 1.1/1.1
ETP Coil | 0.14*857 | 1.21 | MR DR-8 CA | 2.8/1.1
ETP Coil | 0.14*857 | 3.08 | MR DR-8 CA | 2.8/1.1
ETP Coil | 0.14*857 | 0.85 | MR DR-8 CA | 2.8/1.1
ETP Coil | 0.14*857 | 1.02 | MR DR-8 CA | 2.8/1.1
ETP Coil | 0.14*857 | 2.02 | MR DR-8 CA | 2.8/1.1
ETP Coil | 0.14*858 | 1.535 | MR DR-8 CA | 2.8/1.1
ETP Coil | 0.14*858 | 0.7 | MR DR-8 CA | 2.8/1.1
ETP Coil | 0.14*858 | 0.6 | MR DR-8 CA | 1.1/1.1
ETP Coil | 0.14*858 | 0.86 | MR DR-8 CA | 2.8/1.1
ETP Coil | 0.14*933 | 0.6 | MR DR-8 CA | 2.8/5.6
ETP Coil | 0.14*933 | 1.645 | MR DR-8 CA | 2.8/5.6
ETP Coil | 0.15*800 | 1.615 | TS520 | 2.8/2.8
ETP Coil | 0.15*816 | 0.95 | MR DR-8 BA | 2.0/2.0
ETP Coil | 0.15*818 | 0.53 | TS520 | 2.8/2.8
ETP Coil | 0.15*818 | 0.85 | TS520 | 2.8/2.8
ETP Coil | 0.15*822 | 0.9 | L DR-8.5 CA | 1.1/2.0
ETP Coil | 0.15*834 | 1.825 | L DR-8 CA | 1.7/2.2
ETP Coil | 0.15*860 | 1.25 | MR DR-8 BA | 1.1/1.1
ETP Coil | 0.15*860 | 1.32 | MR DR-8 BA | 1.1/1.1
ETP Coil | 0.15*860 | 2.265 | MR DR-8 BA | 1.1/1.1
ETP Coil | 0.15*860 | 1.96 | MR DR-8 BA | 1.1/1.1
ETP Coil | 0.15*860 | 1.785 | MR DR-8 BA | 1.1/1.1
ETP Coil | 0.15*860 | 1.6 | MR DR-8 BA | 2.8/2.8
ETP Coil | 0.15*860 | 0.54 | MR DR-8BA | 1.1/1.1
ETP Coil | 0.15*860 | 0.9 | MR DR-8 BA | 1.1/1.1
ETP Coil | 0.15*860 | 0.93 | MR DR-8 BA | 1.1/1.1
ETP Coil | 0.15*860 | 2.2 | MR DR-8 BA | 1.1/1.1
ETP Coil | 0.15*860 | 0.91 | MR DR-8 BA | 1.1/1.1
ETP Coil | 0.15*860 | 2.17 | MR DR-8 BA | 1.1/1.1
ETP Coil | 0.15*860 | 1.45 | MR DR-8 BA | 2.8/2.8
ETP Coil | 0.15*860 | 2.38 | MR DR-8 BA | 2.8/2.8
ETP Coil | 0.15*863 | 0.6 | MR DR-8 CA | 2.8/2.8
ETP Coil | 0.15*867 | 0.8 | L DR-8 BA | 5.6/2.8
ETP Coil | 0.15*896 | 2.285 | MR DR-8 CA | 2.8/2.8
ETP Coil | 0.15*896 | 1.53 | MR DR-8 CA | 2.8/2.8
ETP Coil | 0.15*896 | 0.63 | MR DR-8 CA | 2.8/2.8
ETP Coil | 0.15*904 | 0.67 | TH520 | 2.8/2.8
ETP Coil | 0.15*905 | 0.55 | MR DR-8BA | 1.1/1.1
ETP Coil | 0.15*915 | 0.65 | MR DR-8 CA | 5.6/5.6
ETP Coil | 0.15*924 | 0.5 | MR DR-8 BA | 1.1/1.1
ETP Coil | 0.15*932 | 0.92 | MR DR-8 BA | 1.1/1.1
ETP Coil | 0.15*933 | 2.18 | MR DR-8 CA | 2.8/1.1
ETP Coil | 0.15*933 | 0.5 | MR DR-8 CA | 2.8/1.1
ETP Coil | 0.15*933 | 3.075 | MR DR-8 CA | 2.8/1.1
ETP Coil | 0.15*935 | 0.55 | TH550 | 2.8/5.6
ETP Coil | 0.15*935 | 1.935 | TH550 | 2.8/5.6
ETP Coil | 0.15*935 | 2.185 | TH550 | 2.8/5.6
ETP Coil | 0.15*938 | 0.53 | TH520 | 2.8/2.8
ETP Coil | 0.15*938 | 1.805 | MR DR-7.5 BA | 2.8/2.8
ETP Coil | 0.15*939 | 0.6 | TH520 | 2.8/2.8
ETP Coil | 0.15*939 | 1.13 | MR DR-8 BA | 2.0/2.0
ETP Coil | 0.15*939 | 0.65 | MR DR-8 BA | 2.0/2.0
ETP Coil | 0.15*965 | 1.95 | MR DR-8 CA | 2.0/2.0
ETP Coil | 0.15*965 | 0.8 | MR DR-8 CA | 2.0/2.0
ETP Coil | 0.155*833 | 2.04 | L DR-8 CA | 1.7/2.2
ETP Coil | 0.155*833 | 2.635 | L DR-8 CA | 1.7/2.2
ETP Coil | 0.155*833 | 2.725 | L DR-8 CA | 1.1/2.2
ETP Coil | 0.155*833 | 0.54 | L DR-8 CA | 1.7/2.2
ETP Coil | 0.155*834 | 1.05 | L DR-9 CA | 2.8/2.8
ETP Coil | 0.155*869 | 0.95 | L DR-8 CA | 2.8/2.8
ETP Coil | 0.155*929 | 1.31 | MR DR-8M CA | 2.0/2.0
ETP Coil | 0.155*929 | 2.185 | MR DR-8M CA | 2.0/2.0
ETP Coil | 0.155*948 | 0.69 | L DR-8M CA | 2.8/2.8
ETP Coil | 0.155*974 | 0.52 | MR DR-9 CA | 2.8/2.8
ETP Coil | 0.155*974 | 0.52 | MR DR-9 CA | 2.8/2.8
ETP Coil | 0.155*984 | 1.9 | MR DR-9 CA | 2.0/2.0
ETP Coil | 0.155*984 | 2.45 | MR DR-9 CA | 2.0/2.0
ETP Coil | 0.16*805 | 1.385 | MR DR-8 CA | 2.8/2.8
ETP Coil | 0.16*805 | 0.87 | MR DR-8 CA | 2.8/2.8
ETP Coil | 0.16*810 | 1.03 | MR DR-8 BA | 1.1/1.1
ETP Coil | 0.16*822 | 1.95 | L DR-8.5 CA | 1.1/2.0
ETP Coil | 0.16*822 | 2.785 | L DR-8.5 CA | 1.1/2.0
ETP Coil | 0.16*843 | 1.75 | MR DR-9 CA | 1.1/2.8
ETP Coil | 0.16*847 | 1.33 | MR DR-8 BA | 2.8/2.8
ETP Coil | 0.16*847 | 1.48 | MR DR-8 BA | 2.8/2.8
ETP Coil | 0.16*847 | 2.185 | MR DR-8 BA | 2.8/2.8
ETP Coil | 0.16*854 | 1.88 | MR T-3.5BA | 2.8/5.6
ETP Coil | 0.16*862 | 0.82 | TH620N | 2.0/2.0
ETP Coil | 0.16*862 | 2.575 | TH620N | 2.0/2.0
ETP Coil | 0.16*862 | 1.17 | TH620N | 2.0/2.0
ETP Coil | 0.16*862 | 2.245 | TH620N | 2.0/2.0
ETP Coil | 0.16*862 | 1.55 | TH620N | 2.0/2.0
ETP Coil | 0.16*862 | 1.91 | TH620N | 2.0/2.0
ETP Coil | 0.16*862 | 2.485 | TH620N | 2.0/2.0
ETP Coil | 0.16*866 | 0.55 | MR DR-8 CA | 2.8/2.8
ETP Coil | 0.16*870 | 0.835 | MR DR-8 BA | 2.0/2.0
ETP Coil | 0.16*870 | 0.82 | MR DR-8 BA | 2.8/2.8
ETP Coil | 0.16*877 | 0.99 | MR DR-8 CA | 2.8/2.8
ETP Coil | 0.16*885 | 0.5 | MR DR-8 BA | 2.0/2.0
ETP Coil | 0.16*886 | 1.855 | MR T-3 BA | 5.0/5.0
ETP Coil | 0.16*896 | 0.81 | TH550 | 2.8/2.8
ETP Coil | 0.16*907 | 0.75 | TS520 | 2.8/2.8
ETP Coil | 0.16*908 | 1.88 | MR DR-9 CA | 1.1/2.8
ETP Coil | 0.16*908 | 2.65 | MR DR-9 CA | 1.1/2.8
ETP Coil | 0.16*930 | 2.675 | MR DR-8 CA | 2.8/2.8
ETP Coil | 0.16*930 | 1.655 | MR DR-8 CA | 2.8/2.8
ETP Coil | 0.16*930 | 2.23 | MR DR-8 CA | 2.8/2.8
ETP Coil | 0.16*931 | 3.85 | MR DR-8CA | 2.8/2.8
ETP Coil | 0.16*935 | 1.36 | MR DR-8 CA | 2.8/2.8
ETP Sheet | 0.16*942*928 | 0.659 | MR DR-7.5 BA | 2.8/2.8
ETP Coil | 0.17*767 | 2.425 | MR DR-8 CA | 2.0/2.0
ETP Coil | 0.17*785 | 0.865 | L DR-8 CA | 2.0/2.0
ETP Coil | 0.17*805 | 0.58 | MR DR-8 BA | 1.1/1.1
ETP Coil | 0.17*805 | 0.67 | MR DR-8 BA | 1.1/1.1
ETP Coil | 0.17*805 | 0.7 | MR DR-8 BA | 1.1/1.1
ETP Coil | 0.17*809 | 0.68 | TS340 | 2.0/2.0
ETP Coil | 0.17*816 | 1.585 | MR T-5 CA | 1.1/2.8
ETP Coil | 0.17*816 | 1.3 | MR T-5 CA | 1.1/2.8
ETP Coil | 0.17*820 | 0.6 | MR DR-8 CA | 2.8/2.8
ETP Coil | 0.17*822 | 1.585 | L DR-8 CA | 8.4/2.0
ETP Coil | 0.17*832 | 1.45 | MR T-5 BA | 2.0/2.0
ETP Coil | 0.17*832 | 0.55 | MR T-5 BA | 1.1/2.8
ETP Coil | 0.17*843 | 0.56 | MR T-5 BA | 1.1/1.1
ETP Coil | 0.17*847 | 1.99 | TH415 | 5.6/5.6
ETP Coil | 0.17*847 | 1.16 | TH415 | 5.6/5.6
ETP Coil | 0.17*847 | 4.1 | MR T-4 BA | 2.0/2.0
ETP Sheet | 0.17*860*926 | 0.621 | MR T-5 CA | 1.1/2.8
ETP Sheet | 0.17*860*926 | 1.785 | MR T-5 CA | 1.1/2.8
ETP Sheet | 0.17*862*922 | 1.004 | TH580 | 2.8/2.8
ETP Coil | 0.17*869 | 1.635 | MR DR-9 CA | 2.8/2.8
ETP Coil | 0.17*869 | 1.61 | MR T-5 CA | 1.1/2.8
ETP Coil | 0.17*887 | 2.04 | TS290 | 2.8/2.8
ETP Coil | 0.17*895 | 0.52 | MR DR-7 BA | 2.8/2.8
ETP Coil | 0.17*896 | 2.325 | TH415 | 2.8/5.6
ETP Coil | 0.17*896 | 3.165 | TH415 | 2.8/5.6
ETP Coil | 0.17*896 | 3.425 | TH415 | 2.8/5.6
ETP Coil | 0.17*898 | 1.05 | MR T-5 BA | 2.8/2.8
ETP Coil | 0.17*898 | 1.315 | MR T-5 BA | 2.8/2.8
ETP Coil | 0.17*898 | 0.78 | MR T-5 BA | 2.8/2.8
ETP Coil | 0.17*898 | 1.775 | MR T-5 BA | 2.8/2.8
ETP Coil | 0.17*900 | 0.72 | MR T-5 BA | 2.8/2.8
ETP Coil | 0.17*900 | 1.3 | MR T-5 BA | 2.8/2.8
ETP Coil | 0.17*900 | 1.35 | MR T-5 BA | 2.0/2.0
ETP Coil | 0.17*900 | 1.06 | MR T-5 BA | 2.0/2.0
ETP Coil | 0.17*900 | 0.85 | MR T-5 BA | 2.0/2.0
ETP Coil | 0.17*900 | 0.98 | MR T-5 BA | 2.8/2.8
ETP Coil | 0.17*900 | 0.93 | MR T-5 BA | 2.8/2.8
ETP Coil | 0.17*900 | 2.78 | MR T-3.5 BA | 2.8/2.8
ETP Coil | 0.17*900 | 1.975 | MR T-3.5 BA | 2.8/2.8
ETP Coil | 0.17*900 | 2.04 | MR DR-7M CA | 2.8/2.8
ETP Coil | 0.17*900 | 1.67 | MR DR-7M CA | 2.8/2.8
ETP Coil | 0.17*903 | 0.57 | MR T-5 BA | 2.0/2.0
ETP Coil | 0.17*911 | 0.67 | MR T-5 CA | 2.8/1.1
ETP Coil | 0.17*911 | 0.82 | MR T-5 CA | 2.8/1.1
ETP Sheet | 0.17*912*1058 | 0.52 | TS550 | 2.0/2.0
ETP Sheet | 0.17*913*1058 | 0.793 | TS550 | 2.0/2.0
ETP Coil | 0.17*914 | 0.57 | MR DR-7.5 BA | 2.8/5.6
ETP Coil | 0.17*918 | 1.13 | MR DR-8 BA | 1.1/1.1
ETP Coil | 0.17*925 | 2.475 | MR DR-7.5 BA | 2.8/5.6
ETP Coil | 0.17*925 | 1.825 | MR T-5 CA | 2.0/1.5
ETP Coil | 0.17*925 | 0.86 | MR T-5 BA | 1.1/1.1
ETP Coil | 0.17*925 | 3.225 | MR T-5 BA | 1.1/1.1
ETP Coil | 0.17*926 | 1.815 | MR T-5 BA | 2.0/2.0
ETP Coil | 0.17*927 | 0.75 | MR DR-7M BA | 2.0/2.0
ETP Coil | 0.17*937 | 2.7 | MR DR-7 BA | 2.8/2.8
ETP Coil | 0.17*951 | 1.76 | MR DR-7M CA | 2.0/5.0
ETP Coil | 0.17*952 | 0.56 | MR T-5 BA | 1.1/1.1
ETP Sheet | 0.17*956*1058 | 1.999 | TH520 | 2.0/2.0
ETP Sheet | 0.17*956*1058 | 1.999 | TH520 | 2.0/2.0
ETP Sheet | 0.17*956*1058 | 1.999 | TH520 | 2.0/2.0
ETP Sheet | 0.17*956*1058 | 0.607 | TH520 | 2.0/2.0
ETP Sheet | 0.17*956*1058 | 1.999 | TH520 | 2.0/2.0
ETP Coil | 0.17*969 | 1.935 | MR DR-9 CA | 2.0/2.0
ETP Coil | 0.17*969 | 2.095 | MR DR-9 CA | 2.0/2.0
ETP Coil | 0.17*993 | 2.42 | MR DR-7.5 BA | 2.8/5.6
ETP Coil | 0.17*993 | 2.065 | MR DR-7.5 BA | 2.8/5.6
ETP Coil | 0.17*993 | 2.185 | MR DR-7.5 BA | 2.8/5.6
ETP Coil | 0.17*994 | 0.7 | MR T-5 BA | 2.8/2.8
ETP Coil | 0.17*994 | 0.58 | MR T-5 BA | 2.8/2.8
ETP Coil | 0.17*994 | 1.805 | MR T-5 BA | 2.8/2.8
ETP Coil | 0.17*994 | 1.02 | MR T-5 BA | 2.8/2.8
ETP Coil | 0.17*994 | 4.76 | MR T-5 BA | 2.8/2.8
ETP Coil | 0.18*1012 | 0.85 | MR T-5 BA | 1.1/1.1
ETP Coil | 0.18*1035 | 0.79 | MR T-4 BA | 2.0/2.0
ETP Coil | 0.18*1042 | 0.75 | TS290 | 2.0/2.0
ETP Coil | 0.18*825 | 1.37 | MR T-4 CA | 1.1/1.1
ETP Coil | 0.18*840 | 1.13 | MR T-4 CA | 2.8/2.8
ETP Coil | 0.18*844 | 1.66 | MR T-5 BA | 2.8/2.8
ETP Coil | 0.18*850 | 1.05 | MR T-3 CA | 2.8/2.8
ETP Coil | 0.18*850 | 0.57 | MR T-5 BA | 5.6/5.6
ETP Coil | 0.18*850 | 0.64 | MR T-3 CA | 2.8/2.8
ETP Coil | 0.18*850 | 0.58 | MR T-5 BA | 5.6/5.6
ETP Coil | 0.18*856 | 0.86 | TS245 | 2.8/2.8
ETP Sheet | 0.18*859*829 | 2 | TH435 | 2.0/2.0
ETP Coil | 0.18*869 | 0.61 | TS550 | 2.8/2.8
ETP Coil | 0.18*869 | 2.1 | TS550 | 2.8/2.8
ETP Coil | 0.18*870 | 2.06 | TH435 | 2.8/2.8
ETP Coil | 0.18*881 | 2.98 | MR T-5 BA | 3.5/3.5
ETP Coil | 0.18*902 | 0.65 | MR T-4 BA | 2.0/2.0
ETP Coil | 0.18*905 | 0.92 | MR T-4 BA | 1.1/1.1
ETP Coil | 0.18*905 | 1.05 | MR T-4 BA | 1.1/1.1
ETP Coil | 0.18*905 | 0.98 | MR T-4 BA | 1.1/2.8
ETP Coil | 0.18*906 | 1.11 | MR T-4 BA | 1.1/1.1
ETP Coil | 0.18*910 | 1.18 | MR T-4 BA | 1.1/1.1
ETP Coil | 0.18*919 | 1.56 | MR T-5 BA | 2.8/2.8
ETP Coil | 0.18*919 | 2.09 | MR T-5 BA | 2.8/2.8
ETP Coil | 0.18*919 | 0.97 | MR T-5 BA | 2.8/2.8
ETP Coil | 0.18*919 | 4.48 | MR T-5 BA | 2.8/2.8
ETP Coil | 0.18*921 | 2.56 | TS275 | 2.8/2.0
ETP Coil | 0.18*922 | 0.85 | MR DR-8 CA | 2.8/2.8
ETP Coil | 0.18*923 | 0.78 | MR T-4 CA | 2.0/2.8
ETP Coil | 0.18*923 | 0.68 | MR T-4 CA | 2.0/2.8
ETP Coil | 0.18*925 | 0.5 | MR T-5 BA | 2.0/1.1
ETP Coil | 0.18*925 | 1.565 | MR T-5 BA | 2.0/1.1
ETP Coil | 0.18*926 | 1.2 | MR T-5 CA | 2.8/2.0
ETP Coil | 0.18*926 | 1.16 | MR T-4 CA | 2.0/2.0
ETP Coil | 0.18*931 | 2.385 | TH520 | 2.8/2.8
ETP Coil | 0.18*932 | 0.54 | MR T-5 CA | 2.0/2.0
ETP Coil | 0.18*932 | 0.75 | MR T-5 CA | 2.0/2.0
ETP Coil | 0.18*932 | 2.76 | MR T-5 CA | 2.0/2.0
ETP Coil | 0.18*932 | 0.8 | MR T-5 CA | 2.0/2.0
ETP Coil | 0.18*940 | 0.5 | MR T-5 BA | 11.2/2.8
ETP Coil | 0.18*941 | 0.55 | MR T-4 CA | 2.0/2.0
ETP Coil | 0.18*941 | 0.59 | MR T-4 CA | 2.0/2.0
ETP Coil | 0.18*955 | 3.81 | MR DR-7.5 BA | 2.8/5.6
ETP Coil | 0.18*956 | 0.84 | MR DR-9 CA | 2.0/2.0
ETP Coil | 0.18*956 | 0.99 | MR DR-9 CA | 2.0/2.0
ETP Coil | 0.18*956 | 1.08 | MR DR-9 CA | 2.0/2.0
ETP Coil | 0.18*957 | 1.07 | MR DR-7 BA | 2.8/2.8
ETP Coil | 0.18*958 | 0.64 | MR T-5 BA | 2.8/2.8
ETP Coil | 0.18*958 | 0.68 | MR T-5 BA | 2.8/2.8
ETP Coil | 0.18*959 | 0.75 | MR T-5 BA | 2.8/2.8
ETP Coil | 0.18*959 | 1.12 | MR T-5 BA | 2.8/2.8
ETP Coil | 0.18*960 | 1.31 | MR T-5 BA | 2.8/2.8
ETP Coil | 0.18*970 | 0.7 | MR T-5 CA | 2.0/5.0
ETP Coil | 0.18*970 | 3.18 | MR T-5 CA | 5.0/2.0
ETP Coil | 0.18*980 | 0.95 | MR T-4 CA | 1.1/2.8
ETP Coil | 0.18*980 | 1.6 | MR T-5 BA | 2.8/2.8
ETP Coil | 0.18*980 | 1 | MR T-5 BA | 2.8/2.8
ETP Coil | 0.18*980 | 0.69 | MR T-5 BA | 2.8/2.8
ETP Coil | 0.18*980 | 1.58 | MR T-5 BA | 2.8/2.8
ETP Coil | 0.18*980 | 0.98 | MR T-5 BA | 2.8/2.8
ETP Coil | 0.18*980 | 0.5 | MR T-5 BA | 2.8/2.8
ETP Coil | 0.18*980 | 0.71 | MR T-5 BA | 2.8/2.8
ETP Coil | 0.18*980 | 0.8 | MR T-5 BA | 2.8/2.8
ETP Coil | 0.18*980 | 2 | MR T-3.5 BA | 2.8/2.8
ETP Coil | 0.18*980 | 2.29 | MR T-5 BA | 2.8/2.8
ETP Coil | 0.18*985 | 0.8 | MR DR-8 BA | 2.8/2.8
ETP Coil | 0.18*985 | 0.9 | MR DR-8 BA | 2.8/2.8
ETP Coil | 0.18*994 | 0.5 | MR T-5 BA | 2.8/2.8
ETP Coil | 0.18*994 | 1.74 | MR T-5 BA | 2.8/2.8
ETP Coil | 0.18*994 | 1.2 | MR T-5 BA | 2.8/2.8
ETP Coil | 0.18*994 | 2.29 | MR T-5 BA | 2.8/2.8
ETP Coil | 0.18*995 | 0.91 | MR T-5 BA | 2.8/2.8
ETP Coil | 0.18*996 | 0.75 | MR T-4 BA | 2.0/2.0
ETP Coil | 0.18*996 | 1.43 | MR T-4 BA | 1.1/2.8
ETP Coil | 0.18*996 | 0.95 | MR T-4 BA | 1.1/1.1
ETP Coil | 0.18*996 | 0.95 | MR T-4 BA | 1.1/1.1
ETP Coil | 0.18*997 | 1.02 | MR T-4 BA | 1.1/2.8
ETP Coil | 0.185*816 | 0.84 | MR T-5 CA | 1.1/1.1
ETP Coil | 0.185*816 | 0.885 | MR T-5 CA | 1.1/1.1
ETP Coil | 0.185*816 | 0.965 | MR T-5 CA | 1.1/1.1
ETP Coil | 0.185*816 | 1.21 | MR T-5 CA | 1.1/1.1
ETP Coil | 0.185*816 | 1.46 | MR T-5 CA | 1.1/1.1
ETP Coil | 0.185*816 | 0.72 | MR T-5 CA | 1.1/1.1
ETP Coil | 0.185*920 | 0.5 | TS275 | 1.1/2.0
ETP Coil | 0.19*1019 | 0.6 | MR T-4 BA | 1.1/2.8
ETP Coil | 0.19*1019 | 0.85 | MR T-4 BA | 1.1/2.8
ETP Coil | 0.19*1019 | 1.37 | MR T-4 BA | 1.1/2.8
ETP Coil | 0.19*1027 | 1.03 | MR T-5 BA | 2.0/1.1
ETP Coil | 0.19*1027 | 1.62 | MR T-5 BA | 2.0/1.1
ETP Coil | 0.19*1036 | 0.9 | MR T-4 BA | 1.1/1.1
ETP Sheet | 0.19*772*943 | 0.597 | MR T-4 CA | 2.8/2.8
ETP Coil | 0.19*800 | 1.68 | MR T-4 CA | 2.8/2.8
ETP Coil | 0.19*807 | 0.63 | MR T-4 BA | 2.8/2.8
ETP Coil | 0.19*807 | 1.27 | TS520 | 2.8/2.8
ETP Coil | 0.19*807 | 1.23 | TS520 | 2.8/2.8
ETP Coil | 0.19*807 | 0.55 | TS520 | 2.0/2.0
ETP Coil | 0.19*814 | 0.5 | L DR-7.5 BA | 2.2/1.7
ETP Coil | 0.19*814 | 0.68 | L DR-7.5 BA | 2.2/1.7
ETP Coil | 0.19*814 | 0.52 | L DR-7.5 BA | 2.2/1.7
ETP Coil | 0.19*814 | 0.73 | L DR-7.5 BA | 2.2/1.7
ETP Coil | 0.19*814 | 0.65 | L DR-7.5 BA | 2.2/1.7
ETP Coil | 0.19*814 | 0.52 | L DR-7.5 BA | 2.2/1.7
ETP Coil | 0.19*814 | 1.1 | L DR-7.5 BA | 2.2/1.7
ETP Coil | 0.19*814 | 2.13 | L DR-7.5 BA | 2.2/1.7
ETP Coil | 0.19*814 | 1.13 | L DR-7.5 BA | 2.2/1.7
ETP Coil | 0.19*814 | 0.98 | L DR-7.5 BA | 2.2/1.7
ETP Coil | 0.19*814 | 1.55 | L DR-7.5 BA | 2.2/1.7
ETP Coil | 0.19*814 | 0.89 | L DR-7.5 BA | 2.2/1.7
ETP Coil | 0.19*814 | 1.18 | L DR-7.5 BA | 2.2/1.7
ETP Coil | 0.19*815 | 0.86 | L DR-7.5 BA | 2.2/1.7
ETP Coil | 0.19*815 | 1.3 | L DR-7.5 BA | 2.2/1.7
ETP Coil | 0.19*820 | 1.57 | MR T-5 CA | 5.6/2.8
ETP Coil | 0.19*820 | 0.92 | MR T-5 CA | 1.1/1.1
ETP Sheet | 0.19*820*1036 | 1.546 | MR T-5 CA | 1.1/1.1
ETP Sheet | 0.19*820*1036 | 0.386 | MR T-5 CA | 1.1/1.1
ETP Sheet | 0.19*820*1036 | 1.774 | MR T-5 CA | 1.1/1.1
ETP Sheet | 0.19*820*1036 | 1.305 | MR T-5 CA | 1.1/1.1
ETP Sheet | 0.19*820*1036 | 1.774 | MR T-5 CA | 1.1/1.1
ETP Coil | 0.19*823 | 1.15 | MR T-5 BA | 1.1/1.1
ETP Coil | 0.19*828 | 2.02 | MR T-3 CA | 2.0/2.0
ETP Coil | 0.19*831 | 1.405 | MR T-4BA | 1.1/1.1
ETP Coil | 0.19*834 | 1.78 | MR T-3 BA | 2.8/2.8
ETP Coil | 0.19*834 | 2.48 | MR T-3 BA | 2.8/2.8
ETP Coil | 0.19*855 | 0.81 | TS460 | 2.8/2.8
ETP Sheet | 0.19*860*1036 | 1.32 | MR T-4 CA | 1.1/1.1
ETP Sheet | 0.19*860*1036 | 0.731 | MR T-4 CA | 1.1/1.1
ETP Sheet | 0.19*860*1036 | 1.326 | MR T-4 CA | 1.1/1.1
ETP Coil | 0.19*863 | 0.5 | MR T-5BA | 2.0/1.1
ETP Coil | 0.19*863 | 0.52 | MR T-5BA | 2.0/1.1
ETP Coil | 0.19*871 | 0.55 | MR T-3 BA | 5.6/2.8
ETP Coil | 0.19*871 | 1.61 | MR T-3 BA | 5.6/2.8
ETP Coil | 0.19*871 | 0.81 | MR T-3 BA | 5.6/2.8
ETP Coil | 0.19*872 | 2.61 | MR T-5 BA | 1.1/1.1
ETP Coil | 0.19*872 | 0.94 | MR T-5 BA | 1.1/1.1
ETP Coil | 0.19*875 | 2.465 | MR T-5 BA | 1.1/1.1
ETP Sheet | 0.19*875*1015 | 1.854 | MR T-4 CA | 2.8/1.1
ETP Coil | 0.19*877 | 0.62 | MR DR-8 CA | 2.8/2.0
ETP Coil | 0.19*877 | 0.58 | MR T-5 CA | 2.8/2.0
ETP Coil | 0.19*877 | 1.77 | MR DR-8 CA | 2.8/2.0
ETP Coil | 0.19*877 | 1.675 | MR DR-8 CA | 2.8/2.0
ETP Coil | 0.19*877 | 1.735 | MR DR-8 CA | 2.8/2.0
ETP Coil | 0.19*878 | 2.82 | MR DR-8 CA | 2.8/2.0
ETP Coil | 0.19*885 | 0.75 | MR T-5 CA | 2.8/2.0
ETP Coil | 0.19*885 | 2 | MR T-5 CA | 2.8/2.0
ETP Coil | 0.19*886 | 0.55 | MR T-4 BA | 1.1/1.1
ETP Coil | 0.19*886 | 0.75 | MR T-4 BA | 1.1/1.1
ETP Coil | 0.19*887 | 3.51 | MR DR-8 CA | 2.0/2.0
ETP Coil | 0.19*892 | 2.45 | MR T-3 CA | 2.0/2.0
ETP Coil | 0.19*892 | 0.6 | MR T-3 CA | 2.0/2.0
ETP Coil | 0.19*892 | 0.6 | MR T-3 CA | 2.0/2.0
ETP Coil | 0.19*892 | 1.4 | MR T-5 BA | 2.8/2.8
ETP Coil | 0.19*900 | 0.6 | MR T-4 CA | 1.1/1.1
ETP Coil | 0.19*908 | 1.02 | MR T-5 CA | 2.8/2.0
ETP Coil | 0.19*910 | 0.53 | MR T-4 CA | 2.8/2.8
ETP Coil | 0.19*912 | 0.82 | TS275 | 2.0/2.0
ETP Coil | 0.19*917 | 0.78 | MR T-5 BA | 2.0/2.0
ETP Coil | 0.19*922 | 4.65 | MR T-5 BA | 2.8/2.8
ETP Coil | 0.19*922 | 5.9 | MR T-5 BA | 2.8/2.8
ETP Coil | 0.19*930 | 0.66 | MR T-4 BA | 2.0/2.0
ETP Coil | 0.19*945 | 0.7 | MR T-4 BA | 11.2/2.8
ETP Coil | 0.19*982 | 2.01 | MR T-5 CA | 11.2/2.8
ETP Coil | 0.19*997 | 0.75 | MR T-4 BA | 2.8/2.8
ETP Coil | 0.195*866 | 2.38 | MR T-5 CA HCr | 1.1/1.1
ETP Coil | 0.195*866 | 1.89 | MR T-5 CA HCr | 1.1/1.1
ETP Coil | 0.2*1002 | 0.55 | TH550 | 2.8/2.8
ETP Coil | 0.2*1035 | 1.5 | MR T-4 BA | 2.8/2.8
ETP Coil | 0.2*751 | 0.96 | TH435 | 2.8/2.8
ETP Coil | 0.2*751 | 0.72 | TH435 | 2.8/2.8
ETP Coil | 0.2*800 | 2.12 | MR T-4 BA | 2.0/2.0
ETP Coil | 0.2*814 | 0.53 | L DR-7.5 BA | 2.2/1.7
ETP Sheet | 0.2*824*997 | 0.793 | MR T-4 CA | 1.1/2.8
ETP Sheet | 0.2*824*997 | 1.225 | MR T-4 CA | 1.1/2.8
ETP Sheet | 0.2*824*997 | 1.677 | MR T-4 CA | 1.1/2.8
ETP Coil | 0.2*829 | 1.45 | MR T-4 CA | 2.8/1.1
ETP Coil | 0.2*829 | 1.66 | MR T-4 CA | 2.8/1.1
ETP Coil | 0.2*829 | 1.81 | MR T-4 CA | 2.8/1.1
ETP Coil | 0.2*829 | 1.96 | MR T-4 CA | 2.8/1.1
ETP Coil | 0.2*831 | 0.86 | MR T-4 BA | 1.1/1.1
ETP Coil | 0.2*831 | 0.63 | MR T-4 BA | 2.8/1.1
ETP Coil | 0.2*832 | 1.58 | MR T-4 BA | 1.1/1.1
ETP Coil | 0.2*832 | 0.58 | MR T-4 BA | 2.0/2.0
ETP Coil | 0.2*832 | 0.5 | MR T-3CA | 2.8/2.8
ETP Coil | 0.2*832 | 1.305 | MR T-4 BA | 1.1/1.1
ETP Coil | 0.2*840 | 0.57 | MR T-4 BA | 2.0/2.0
ETP Coil | 0.2*855 | 0.57 | MR DR-7M BA | 2.0/2.0
ETP Coil | 0.2*859 | 1.38 | MR T-4 CA | 2.0/2.0
ETP Coil | 0.2*859 | 1.09 | MR T-4 CA | 2.0/2.0
ETP Coil | 0.2*859 | 0.88 | MR T-4 CA | 2.0/2.0
ETP Coil | 0.2*860 | 2.22 | MR T-4 CA | 1.1/1.1
ETP Coil | 0.2*862 | 0.9 | MR T-4 CA | 2.0/2.0
ETP Coil | 0.2*869 | 2.1 | MR T-5 BA | 2.8/2.8
ETP Coil | 0.2*870 | 0.59 | MR T-5CA | 1.1/1.1
ETP Coil | 0.2*871 | 1.43 | MR T-4 CA | 2.8/2.8
ETP Coil | 0.2*878 | 0.52 | MR T-1 BA | 11.2/2.8
ETP Coil | 0.2*890 | 0.57 | MR T-4 BA | 1.1/1.1
ETP Coil | 0.2*892 | 1.6 | MR T-4 BA | 5.6/2.8
ETP Coil | 0.2*902 | 0.7 | MR T-3 BA | 2.8/2.8
ETP Coil | 0.2*902 | 0.6 | MR T-3 BA | 2.8/2.8
ETP Coil | 0.2*902 | 0.65 | MR T-3 BA | 2.8/2.8
ETP Coil | 0.2*908 | 4.38 | MR T-4 CA | 2.0/2.0
ETP Coil | 0.2*912 | 0.64 | MR T-3 CA | 2.8/2.8
ETP Coil | 0.2*917 | 1 | MR T-4 BA | 2.0/2.0
ETP Coil | 0.2*920 | 0.825 | MR T-5 BA | 2.0/2.0
ETP Coil | 0.2*929 | 3.445 | MR T-4 BA | 2.0/2.0
ETP Coil | 0.2*930 | 1.14 | MR T-4 BA | 2.0/2.0
ETP Coil | 0.2*930 | 3.21 | MR T-4 BA | 2.0/2.0
ETP Coil | 0.2*930 | 1.2 | MR T-4 BA | 2.0/2.0
ETP Coil | 0.2*936 | 1.99 | MR T-1 BA | 11.2/2.8
ETP Coil | 0.2*940 | 0.79 | MR T-5 BA | 2.0/2.0
ETP Coil | 0.2*940 | 1.64 | MR T-5 BA | 11.2/2.8
ETP Coil | 0.2*940 | 0.85 | MR T-5 BA | 2.0/2.0
ETP Coil | 0.2*941 | 0.81 | TH435 | 2.0/2.0
ETP Coil | 0.2*945 | 1.49 | TS275 | 2.0/2.0
ETP Coil | 0.2*946 | 3.3 | MR T-4 CA | 2.8/2.8
ETP Coil | 0.205*780 | 0.81 | MR T-5 CA | 2.0/2.0
ETP Coil | 0.205*814 | 2.26 | L DR-7.5 BA | 2.2/1.7
ETP Coil | 0.205*814 | 0.7 | L DR-7.5 BA | 2.2/1.7
ETP Coil | 0.205*814 | 0.65 | L DR-7.5 BA | 2.2/1.7
ETP Coil | 0.205*814 | 1.32 | L DR-7.5 BA | 2.2/1.7
ETP Coil | 0.205*814 | 1.39 | L DR-7.5 BA | 2.2/1.7
ETP Coil | 0.205*814 | 1.28 | L DR-7.5 BA | 2.2/1.7
ETP Coil | 0.205*814 | 0.91 | L DR-7.5 BA | 2.2/1.7
ETP Coil | 0.205*814 | 0.69 | L DR-7.5 BA | 2.2/1.7
ETP Coil | 0.205*814 | 0.69 | L DR-7.5 BA | 2.2/1.7
ETP Coil | 0.205*814 | 2.24 | L DR-7.5 BA | 2.2/1.7
ETP Coil | 0.205*814 | 1.95 | L DR-7.5 BA | 2.2/1.7
ETP Coil | 0.205*865 | 0.59 | L DR-8 CA | 2.0/2.0
ETP Coil | 0.205*865 | 0.68 | L DR-8 CA | 2.0/2.0
ETP Coil | 0.205*865 | 1.35 | L DR-8 CA | 2.0/2.0
ETP Coil | 0.21*1124 | 0.73 | L T-2 BA | 2.0/2.0
ETP Coil | 0.21*789 | 1.05 | MR T-5 CA | 2.0/2.0
ETP Coil | 0.21*789 | 0.96 | MR T-5 CA | 2.0/2.0
ETP Coil | 0.21*802 | 2.325 | MR DR-8 CA | 2.8/2.8
ETP Coil | 0.21*803 | 1.75 | MR T-4 BA | 2.0/2.0
ETP Coil | 0.21*814 | 0.5 | L DR-7.5 BA | 2.2/1.7
ETP Coil | 0.21*814 | 0.52 | L DR-7.5 BA | 2.2/1.7
ETP Coil | 0.21*814 | 1.35 | L DR-7.5 BA | 2.2/1.7
ETP Coil | 0.21*814 | 1.58 | L DR-7.5 BA | 2.2/1.7
ETP Coil | 0.21*814 | 0.71 | L DR-7.5 BA | 2.2/1.7
ETP Coil | 0.21*814 | 1.37 | L DR-7.5 BA | 2.2/1.7
ETP Coil | 0.21*814 | 1.37 | L DR-7.5 BA | 2.2/1.7
ETP Coil | 0.21*814 | 2.88 | L DR-7.5 BA | 2.2/1.7
ETP Coil | 0.21*814 | 8.64 | L DR-7.5 BA | 2.2/1.7
ETP Coil | 0.21*814 | 1.32 | L DR-7.5 BA | 2.2/1.7
ETP Coil | 0.21*814 | 1.58 | L DR-7.5 BA | 2.2/1.7
ETP Coil | 0.21*814 | 1.64 | L DR-7.5 BA | 2.2/1.7
ETP Coil | 0.21*814 | 1.31 | L DR-7.5 BA | 2.2/1.7
ETP Coil | 0.21*814 | 0.65 | L DR-7.5 BA | 2.2/1.7
ETP Coil | 0.21*814 | 0.55 | L DR-7.5 BA | 2.2/1.7
ETP Coil | 0.21*814 | 0.78 | L DR-7.5 BA | 2.2/1.7
ETP Coil | 0.21*816 | 0.9 | MR T-4 CA | 1.1/1.1
ETP Coil | 0.21*826 | 3.47 | L DR-8 CA | 2.0/2.0
ETP Coil | 0.21*829 | 0.5 | MR T-3 BA | 5.6/2.8
ETP Coil | 0.21*834 | 0.55 | L DR-8 CA | 2.2/2.2
ETP Coil | 0.21*834 | 0.57 | L DR-8 CA | 2.2/2.2
ETP Coil | 0.21*834 | 0.59 | L DR-8 CA | 2.0/2.0
ETP Coil | 0.21*834 | 0.6 | L DR-8 CA | 2.0/2.0
ETP Coil | 0.21*857 | 2.43 | L DR-7.5 BA | 2.2/1.7
ETP Coil | 0.21*857 | 0.65 | L DR-7.5 BA | 2.2/1.7
ETP Coil | 0.21*857 | 0.75 | L DR-7.5 BA | 2.2/1.7
ETP Coil | 0.21*857 | 0.57 | L DR-7.5 BA | 2.2/1.7
ETP Coil | 0.21*857 | 1.39 | L DR-7.5 BA | 2.2/1.7
ETP Coil | 0.21*857 | 3.55 | L DR-7.5 BA | 2.2/1.7
ETP Coil | 0.21*857 | 0.9 | L DR-7.5 BA | 2.2/1.7
ETP Coil | 0.21*857 | 1.31 | L DR-7.5 BA | 2.2/1.7
ETP Coil | 0.21*857 | 0.8 | L DR-7.5 BA | 2.2/1.7
ETP Coil | 0.21*857 | 0.61 | L DR-7.5 BA | 2.2/1.7
ETP Coil | 0.21*857 | 3.16 | L DR-7.5 BA | 2.2/1.7
ETP Coil | 0.21*857 | 3.97 | L DR-7.5 BA | 2.2/1.7
ETP Coil | 0.21*857 | 2.11 | L DR-7.5 BA | 2.2/1.7
ETP Coil | 0.21*857 | 2.78 | L DR-7.5 BA | 2.2/1.7
ETP Coil | 0.21*858 | 0.6 | L DR-7.5 BA | 2.2/1.7
ETP Coil | 0.21*874 | 2.42 | MR T-3CA | 2.8/2.8
ETP Coil | 0.21*875 | 2.99 | MR T-5 CA | 2.8/2.8
ETP Coil | 0.21*885 | 0.65 | MR T-5 CA | 2.8/2.0
ETP Coil | 0.21*900 | 1 | MR T-3 BA | 2.8/2.8
ETP Coil | 0.21*900 | 1.03 | MR T-3 BA | 5.6/2.8
ETP Coil | 0.21*900 | 1.63 | MR T-3 BA | 5.6/2.8
ETP Coil | 0.21*900 | 0.92 | MR T-3 BA | 2.8/2.8
ETP Coil | 0.21*900 | 0.5 | MR T-3 BA | 5.6/2.8
ETP Coil | 0.21*900 | 0.65 | MR T-3 BA | 2.8/5.6
ETP Coil | 0.21*900 | 1.8 | MR T-3 BA | 2.8/5.6
ETP Sheet | 0.21*900*871 | 0.297 | MR T-3 BA | 5.6/5.6
ETP Coil | 0.21*901 | 2.42 | MR T-3 BA | 5.6/5.6
ETP Coil | 0.21*901 | 0.63 | MR T-3 BA | 2.8/5.6
ETP Coil | 0.21*901 | 0.8 | MR T-3 BA | 2.8/5.6
ETP Coil | 0.21*902 | 0.82 | MR T-3 BA | 5.6/2.8
ETP Coil | 0.21*921 | 1.56 | L DR-8 CA | 2.0/2.0
ETP Coil | 0.21*925 | 0.91 | MR T-4CA | 2.0/2.0
ETP Coil | 0.21*934 | 0.5 | MR T-4 CA | 2.8/5.6
ETP Coil | 0.21*942 | 0.5 | MR T-4 CA | 2.0/2.8
ETP Coil | 0.21*945 | 0.52 | MR T-4 CA | 2.0/2.0
ETP Coil | 0.21*973 | 2.85 | MR T-4 CA | 2.8/1.1
ETP Sheet | 0.215*902*681 | 1.565 | TS275 | 2.0/2.0
ETP Coil | 0.22*739 | 0.56 | MR DR-7M BA | 2.0/2.0
ETP Coil | 0.22*803 | 0.73 | TS275 | 2.8/2.8
ETP Coil | 0.22*840 | 7.225 | MR T-5 CA | 2.8/2.0
ETP Coil | 0.22*840 | 0.75 | MR DR-8 CA | 2.0/2.8
ETP Coil | 0.22*840 | 2.055 | MR DR-8 CA | 2.0/2.8
ETP Coil | 0.22*840 | 0.73 | MR DR-8 CA | 2.0/2.8
ETP Coil | 0.22*840 | 1.63 | MR T-5 CA | 2.8/2.0
ETP Coil | 0.22*840 | 1.73 | MR T-5 CA | 2.8/2.0
ETP Coil | 0.22*840 | 2.05 | MR T-5 CA | 2.8/2.0
ETP Coil | 0.22*870 | 1.04 | MR T-3 CA | 2.8/1.1
ETP Coil | 0.22*870 | 3.675 | MR T-3 CA | 2.8/2.8
ETP Coil | 0.22*884 | 1.26 | TS550 | 2.8/2.8
ETP Sheet | 0.22*884*942 | 1.179 | TS550 | 2.8/2.8
ETP Coil | 0.22*898 | 1.25 | TH435 | 2.0/2.0
ETP Coil | 0.22*899 | 1.52 | TH435 | 2.0/2.0
ETP Coil | 0.22*902 | 0.95 | MR T-3 BA | 2.0/2.0
ETP Coil | 0.22*973 | 0.8 | TH460 | 2.8/2.8
ETP Coil | 0.23*1050 | 0.6 | TS260 | 2.0/2.0
ETP Coil | 0.23*738 | 0.58 | L DR-7.5 BA | 2.2/1.7
ETP Coil | 0.23*738 | 0.62 | L DR-7.5 BA | 2.2/1.7
ETP Coil | 0.23*746 | 5.92 | MR T-3 BA | 2.0/2.0
ETP Coil | 0.23*750 | 0.53 | MR DR-7M BA | 2.0/2.0
ETP Coil | 0.23*760 | 0.76 | MR T-2.5 BA | 2.8/2.8
ETP Coil | 0.23*797 | 0.5 | MR T-4 CA | 2.0/2.0
ETP Coil | 0.23*797 | 0.59 | MR T-4 CA | 2.0/2.0
ETP Coil | 0.23*797 | 0.66 | MR T-4 CA | 2.0/2.0
ETP Coil | 0.23*800 | 0.63 | MR T-2.5 BA | 2.8/2.8
ETP Coil | 0.23*802 | 1 | MR T-5 BA | 2.8/2.8
ETP Coil | 0.23*805 | 0.65 | MR T-4 BA | 2.8/2.8
ETP Coil | 0.23*805 | 0.79 | MR T-4 BA | 2.8/2.8
ETP Coil | 0.23*840 | 1.23 | MR T-3 BA | 2.0/2.0
ETP Coil | 0.23*840 | 1.29 | MR T-3 BA | 2.8/2.8
ETP Coil | 0.23*840 | 7.44 | MR T-3 BA | 2.8/2.8
ETP Coil | 0.23*858 | 2.36 | TH435 | 2.8/2.8
ETP Coil | 0.23*859 | 1.53 | MR T-5 CA | 2.8/2.0
ETP Coil | 0.23*882 | 7.22 | MR T-4 CA | 2.8/2.8
ETP Coil | 0.23*900 | 0.51 | 规格不对
ETP Coil | 0.23*903 | 1.67 | MR T-3 BA | 2.8/2.8
ETP Coil | 0.23*925 | 0.75 | MR T-4 CA | 2.8/2.8
ETP Coil | 0.23*976 | 1.02 | TH435 | 2.8/2.8
ETP Coil | 0.23*990 | 0.99 | MR T-4 CA | 2.8/2.8
ETP Coil | 0.232*1095 | 2.17 | L T-4 CA | 2.0/2.0
ETP Coil | 0.232*745 | 2.35 | MR T-3 BA | 2.0/2.0
ETP Coil | 0.232*745 | 1.22 | MR T-3 BA | 2.0/2.0
ETP Coil | 0.232*745 | 1.41 | MR T-3 BA | 2.0/2.0
ETP Coil | 0.237*1019 | 0.56 | L T-2 BA | 2.0/2.0
ETP Coil | 0.24*831 | 1.545 | MR T-4 BA | 1.1/1.1
ETP Coil | 0.24*838 | 0.88 | TH415 | 2.8/5.6
ETP Coil | 0.24*840 | 3.49 | MR T-2.5 BA | 2.8/2.8
ETP Coil | 0.24*884 | 2.88 | MR T-2 BA | 2.0/2.0
ETP Coil | 0.24*924 | 0.55 | MR T-5 CA | 2.8/2.8
ETP Coil | 0.24*924 | 0.8 | MR T-5 CA | 2.8/2.8
ETP Coil | 0.24*924 | 2.83 | MR T-5 CA | 2.8/2.8
ETP Coil | 0.24*950 | 1.98 | 规格不对
ETP Coil | 0.24*972 | 0.51 | MR T-5 BA | 11.2/2.8
ETP Coil | 0.24*993 | 1.15 | MR T-4 BA | 2.8/2.8
ETP Coil | 0.245*950 | 0.7 | TH460 | 8.4/2.8
ETP Coil | 0.25*1202 | 1.08 | D T-3.5 CA DI | 2.0/2.0
ETP Coil | 0.25*719 | 0.99 | MR T-3 BA | 2.8/2.8
ETP Coil | 0.25*733 | 1.99 | MR T-5 CA | 2.8/2.8
ETP Coil | 0.25*736 | 1.4 | MR T-4 BA | 2.8/2.8
ETP Sheet | 0.25*740*538 | 1.172 | MR T-3 CA | 1.1/2.8
ETP Sheet | 0.25*740*538 | 0.523 | MR T-3 CA | 1.1/2.8
ETP Coil | 0.25*775 | 1.17 | MR T-2.5 BA | 2.8/2.8
ETP Coil | 0.25*836 | 0.56 | MR T-5 CA | 2.8/2.8
ETP Coil | 0.25*900 | 2.16 | MR T-4 CA | 2.0/2.0
ETP Coil | 0.25*900 | 6.455 | MR T-4 CA | 2.8/8.4
ETP Coil | 0.25*922 | 1.5 | MR T-4 CA | 1.1/1.1
ETP Coil | 0.25*931 | 2.48 | MR DR-8 BA | 2.0/2.0
ETP Coil | 0.25*931 | 2.51 | MR DR-8 BA | 2.0/2.0
ETP Coil | 0.25*972 | 0.52 | MR T-5 BA | 11.2/2.8
ETP Coil | 0.25*993 | 1.61 | MR T-4 BA | 2.8/2.8
ETP Coil | 0.251*1124 | 1.42 | L T-1 BA | 2.0/2.0
ETP Coil | 0.251*1124 | 0.83 | L T-1 BA | 2.0/2.0
ETP Coil | 0.251*975 | 8.755 | MR T-2 BA | 2.8/2.8
ETP Coil | 0.26*1200 | 1 | L T-3.5 CA DI | 5.6/2.2
ETP Coil | 0.26*1200 | 0.73 | L T-3.5 CA DI | 5.6/2.2
ETP Coil | 0.26*1200 | 1.5 | L T-3.5 CA DI | 5.6/2.2
ETP Coil | 0.26*1200 | 0.5 | L T-3.5 CA DI | 5.6/2.2
ETP Coil | 0.26*1200 | 1.38 | L T-3.5 CA DI | 5.6/2.2
ETP Coil | 0.26*1200 | 0.67 | L T-3.5 CA DI | 5.6/2.2
ETP Coil | 0.26*1200 | 0.75 | L T-3.5 CA DI | 5.6/2.2
ETP Coil | 0.26*1200 | 0.92 | L T-3.5 CA DI | 5.6/2.2
ETP Coil | 0.26*1200 | 0.85 | L T-3.5 CA DI | 5.6/2.2
ETP Coil | 0.26*1200 | 0.9 | L T-3.5 CA DI | 5.6/2.2
ETP Coil | 0.26*1200 | 2.75 | L T-3.5 CA DI | 5.6/2.2
ETP Coil | 0.26*1200 | 7.66 | L T-3.5 CA DI | 2.0/2.0
ETP Coil | 0.26*1201 | 1.33 | L T-3.5 CA DI | 5.6/2.2
ETP Coil | 0.26*1201 | 2.44 | L T-3.5 CA DI | 5.6/2.2
ETP Coil | 0.26*1201 | 7.08 | L T-3.5 CA DI | 2.0/2.0
ETP Coil | 0.26*802 | 2.67 | MR T-2.5 BA | 2.8/2.8
ETP Coil | 0.26*897 | 1.43 | MR T-2 BA | 4.0/4.0
ETP Coil | 0.26*912 | 2.5 | MR T-2.5 BA | 2.0/2.0
ETP Coil | 0.26*914 | 1.83 | L DR-8 CA | 1.1/2.0
ETP Coil | 0.26*914 | 2.18 | L DR-8 CA | 1.1/2.0
ETP Coil | 0.26*914 | 1.34 | L DR-8 CA | 1.1/2.0
ETP Coil | 0.26*914 | 0.98 | L DR-8 CA | 1.1/2.0
ETP Coil | 0.26*914 | 0.67 | L DR-8 CA | 1.1/2.0
ETP Coil | 0.26*914 | 0.92 | L DR-8 CA | 2.0/2.0
ETP Coil | 0.26*914 | 0.99 | L DR-8 CA | 2.0/2.0
ETP Coil | 0.26*914 | 1 | L DR-8 CA | 2.0/2.0
ETP Coil | 0.26*914 | 1.83 | L DR-8 CA | 2.0/2.0
ETP Coil | 0.26*914 | 2.08 | L DR-8 CA | 1.1/2.0
ETP Coil | 0.26*914 | 2.6 | L DR-8 CA | 2.0/2.0
ETP Coil | 0.26*914 | 3.05 | L DR-8 CA | 2.0/2.0
ETP Coil | 0.26*914 | 2.53 | L DR-8 CA | 8.4/2.0
ETP Coil | 0.26*915 | 0.73 | L DR-8 CA | 1.1/2.0
ETP Coil | 0.26*916 | 2.48 | MR T-2 BA | 5.6/5.6
ETP Coil | 0.265*769 | 0.7 | TS245 | 1.1/1.1
ETP Coil | 0.27*1023 | 0.92 | TS245 | 8.4/8.4
ETP Coil | 0.27*1023 | 0.95 | TS245 | 8.4/8.4
ETP Coil | 0.27*1050 | 2.97 | MR T-3 CA | 2.8/2.8
ETP Coil | 0.27*1050 | 4.97 | MR T-3 CA | 2.8/2.8
ETP Coil | 0.27*1108 | 2.78 | D T-3.5 CA DI | 2.2/2.8
ETP Coil | 0.27*1108 | 3.39 | MR T-3 CA | 2.8/2.8
ETP Coil | 0.27*912 | 1.24 | MR T-2 BA | 8.4/8.4
ETP Coil | 0.27*920 | 0.51 | MR T-2 BA | 4.8/4.8
ETP Coil | 0.27*920 | 0.53 | MR T-2 BA | 8.4/8.4
ETP Coil | 0.27*920 | 0.55 | MR T-2 BA | 8.4/8.4
ETP Coil | 0.27*920 | 0.68 | MR T-2 BA | 4.8/4.8
ETP Coil | 0.27*920 | 0.9 | MR T-2 BA | 4.8/4.8
ETP Coil | 0.27*920 | 0.93 | MR T-2 BA | 4.8/4.8
ETP Coil | 0.27*920 | 1.46 | MR T-2 BA | 4.8/4.8
ETP Coil | 0.27*920 | 2.03 | MR T-2 BA | 4.8/4.8
ETP Coil | 0.27*920 | 0.74 | MR T-2 BA | 4.8/4.8
ETP Coil | 0.27*920 | 2.98 | MR T-2 BA | 4.8/4.8
ETP Coil | 0.27*920 | 0.58 | MR T-2 BA | 4.8/4.8
ETP Coil | 0.27*920 | 2.09 | MR T-2 BA | 4.8/4.8
ETP Coil | 0.27*920 | 1.42 | MR T-2 BA | 4.8/4.8
ETP Coil | 0.27*924 | 0.62 | MR T-2 BA | 4.8/4.8
ETP Coil | 0.27*924 | 0.68 | MR T-2 BA | 4.8/4.8
ETP Coil | 0.27*924 | 0.7 | MR T-2 BA | 4.8/4.8
ETP Coil | 0.27*924 | 0.76 | MR T-2 BA | 8.4/8.4
ETP Coil | 0.27*924 | 0.82 | MR T-2 BA | 4.8/4.8
ETP Coil | 0.27*924 | 1.63 | MR T-2 BA | 4.8/4.8
ETP Coil | 0.27*924 | 3.09 | MR T-2 BA | 5.6/5.6
ETP Coil | 0.27*925 | 2.67 | MR T-2 BA | 5.6/5.6
ETP Coil | 0.27*925 | 3.16 | MR T-2 BA | 4.8/4.8
ETP Coil | 0.27*973 | 1.16 | TH435 | 1.5/1.5
ETP Coil | 0.27*973 | 1.2 | TH435 | 1.5/1.5
ETP Coil | 0.274*915 | 2.67 | L DR-8 CA | 5.6/2.8
ETP Coil | 0.28*1129 | 0.65 | L T-3.5 CA DI | 5.6/2.2
ETP Coil | 0.28*1130 | 0.56 | D T-3.5 CA DI | 2.2/2.8
ETP Coil | 0.28*1151 | 4.96 | L T-3.5 CA DI | 2.0/2.0
ETP Coil | 0.28*800 | 0.55 | MR T-4 BA | 2.8/2.8
ETP Coil | 0.28*825 | 0.85 | MR T-3 BA | 2.8/2.8
ETP Sheet | 0.28*901*710 | 0.506 | MR T-3.5 CA | 1.1/2.8
ETP Coil | 0.28*960 | 0.58 | TS245 | 2.0/2.0
ETP Coil | 0.28*960 | 1.1 | TS245 | 2.0/2.0
ETP Sheet | 0.285*753*681 | 1.337 | TH435 | 1.5/1.5
ETP Coil | 0.29*1108 | 0.74 | D T-3.5 CA DI | 2.0/2.8
ETP Coil | 0.29*1108 | 0.75 | D T-3.5 CA DI | 2.2/2.8
ETP Coil | 0.29*1108 | 0.76 | D T-3.5 CA DI | 2.2/2.8
ETP Coil | 0.29*1108 | 2.7 | L T-3.5 CA DI | 2.0/2.8
ETP Coil | 0.29*1108 | 0.61 | L T-3.5 CA DI | 2.0/2.8
ETP Coil | 0.29*1108 | 0.65 | L T-3.5 CA DI | 2.0/2.8
ETP Coil | 0.29*1108 | 2.79 | L T-3.5 CA DI | 2.2/2.8
ETP Coil | 0.29*1109 | 0.7 | MR T-3 CA | 2.2/2.8
ETP Coil | 0.29*862 | 1.4 | MR T-2 BA | 4.0/4.0
ETP Coil | 0.3*1000 | 2.95 | MR T-1 BA | 1.1/1.1
ETP Coil | 0.3*1000 | 1.72 | MR T-1 BA | 1.1/1.1
ETP Coil | 0.3*1000 | 1.57 | MR T-1 BA | 1.1/1.1
ETP Sheet | 0.3*1020*915 | 0.659 | TS275 | 2.0/2.0
ETP Coil | 0.3*1077 | 0.6 | TS275 | 2.0/2.0
ETP Coil | 0.3*1077 | 0.62 | TS275 | 2.0/2.0
ETP Coil | 0.3*1077 | 0.62 | TS275 | 2.0/2.0
ETP Coil | 0.3*766 | 1.5 | MR T-3.5 CA | 1.1/2.8
ETP Coil | 0.3*781 | 1.55 | MR T-3 BA | 2.8/2.8
ETP Coil | 0.3*897 | 0.58 | MR T-3 CA | 11.2/2.8
ETP Coil | 0.3*901 | 1.109 | MRT-3CA | 2.8/2.8
ETP Coil | 0.3*918 | 0.52 | MR T-2BA | 5.6/5.6
ETP Coil | 0.3*918 | 0.5 | MR T-2BA | 5.6/5.6
ETP Coil | 0.3*918 | 0.55 | MR T-2 BA | 4.8/4.8
ETP Coil | 0.3*918 | 0.75 | MR T-2 BA | 5.6/5.6
ETP Coil | 0.3*918 | 0.8 | MR T-2 BA | 5.6/5.6
ETP Coil | 0.3*918 | 2.48 | MR T-2 BA | 5.6/5.6
ETP Coil | 0.3*918 | 2.7 | MR T-2 BA | 5.6/5.6
ETP Coil | 0.3*918 | 1.34 | MR T-2 BA | 5.6/5.6
ETP Coil | 0.3*920 | 0.6 | MR T-2 BA | 5.6/5.6
ETP Coil | 0.3*970 | 3.39 | MR T-4 CA | 2.0/2.0
ETP Sheet | 0.302*895*702 | 1.691 | MR T-3 CA | 1.1/1.1
ETP Coil | 0.31*1032 | 2.73 | MR T-3 BA | 11.2/2.8
ETP Coil | 0.31*1059 | 7.73 | MR T-3 CA | 11.2/2.8
ETP Sheet | 0.31*1063*720 | 1.471 | TS275 | 2.0/2.0
ETP Coil | 0.31*896 | 0.65 | MR T-3 CA | 11.2/2.8
ETP Coil | 0.31*900 | 0.55 | MR T-3 CA | 11.2/2.8
ETP Coil | 0.32*1040 | 0.67 | MR T-2.5 BA | 2.8/2.8
ETP Coil | 0.32*1040 | 1.25 | MR T-2.5 BA | 2.8/2.8
ETP Sheet | 0.32*836*859 | 0.92 | TS245 | 2.0/2.0
ETP Sheet | 0.32*836*859 | 0.956 | TS245 | 2.0/2.0
ETP Coil | 0.32*854 | 0.55 | MR T-3 BA | 2.8/2.8
ETP Coil | 0.32*860 | 0.87 | MR T-4 BA | 2.0/2.0
ETP Coil | 0.32*860 | 0.59 | MR T-4 BA | 2.0/2.0
ETP Coil | 0.32*860 | 0.51 | MR T-4 BA | 1.1/1.1
ETP Coil | 0.32*860 | 2.38 | MR T-4 BA | 2.8/2.8
ETP Coil | 0.32*880 | 1.2 | MR T-2.5 BA | 2.8/2.8
ETP Coil | 0.32*880 | 0.6 | MR T-2.5 BA | 2.8/2.8
ETP Coil | 0.32*886 | 1.28 | MR T-4 CA | 2.8/5.6
ETP Sheet | 0.32*890*810 | 1.72 | MR T-4 CA | 2.8/2.8
ETP Coil | 0.32*910 | 2.09 | MR T-3.5 BA | 11.2/2.8
ETP Coil | 0.32*912 | 0.89 | MR T-4 CA | 2.8/1.1
ETP Coil | 0.32*945 | 0.75 | MR T-4 CA | 2.8/2.8
ETP Coil | 0.33*766 | 1.55 | TS245 | 1.1/2.8
ETP Sheet | 0.33*800*887 | 0.514 | TS275 | 2.0/2.0
ETP Sheet | 0.33*800*887 | 0.526 | TS275 | 2.0/2.0
ETP Sheet | 0.33*800*887 | 0.812 | TS275 | 2.0/2.0
ETP Coil | 0.33*838 | 0.61 | MR T-4 BA | 2.8/2.8
ETP Coil | 0.33*852 | 0.77 | TS260 | 2.8/2.8
ETP Coil | 0.33*870 | 1.07 | MR T-3 BA | 2.8/5.6
ETP Coil | 0.33*870 | 0.75 | MR T-3 BA | 2.8/2.8
ETP Coil | 0.33*897 | 0.58 | TS260 | 2.0/2.0
ETP Coil | 0.33*897 | 0.9 | TS260 | 2.0/2.0
ETP Coil | 0.33*923 | 0.55 | MR T-3 CA | 2.8/2.8
ETP Coil | 0.33*923 | 0.65 | MR T-3 CA | 2.8/2.8
ETP Coil | 0.34*1105 | 0.58 | TS260 | 2.8/2.8
ETP Sheet | 0.34*782*906 | 0.624 | MR T-3 BA | 2.8/2.8
ETP Coil | 0.35*863 | 1.45 | MR T-2.5 BA | 11.2/5.6
ETP Coil | 0.35*863 | 2.39 | MR T-2.5 BA | 11.2/5.6
ETP Coil | 0.35*905 | 0.56 | MR T-3 BA | 2.8/2.8
ETP Coil | 0.35*912 | 1.32 | MR T-3 BA | 4.0/2.8
ETP Coil | 0.35*912 | 6.435 | MR T-3 BA | 4.0/2.8
ETP Coil | 0.35*928 | 1.38 | MR T-3 CA | 3.6/2.0
ETP Coil | 0.35*928 | 2.08 | MR T-3 CA | 3.6/2.0
ETP Coil | 0.35*928 | 2.1 | MR T-3 CA | 3.6/2.0
ETP Coil | 0.35*930 | 0.8 | MR T-2.5 BA | 2.8/2.8
ETP Sheet | 0.35*934*625 | 1.604 | MR T-3 BA | 1.1/1.1
ETP Coil | 0.35*945 | 1.18 | MR T-4 BA | 2.8/2.8
ETP Coil | 0.35*950 | 1.38 | MR T-4 BA | 2.8/2.8
ETP Coil | 0.35*950 | 0.52 | MR T-4 BA | 2.8/2.8
ETP Coil | 0.35*980 | 0.61 | MR T-3 BA | 2.8/2.8
ETP Coil | 0.37*845 | 1.8 | MR T-3 BA | 2.8/2.0
ETP Coil | 0.37*860 | 0.76 | MR T-2.5 BA | 1.1/2.8
ETP Coil | 0.37*860 | 0.83 | MR T-2.5 BA | 1.1/2.8
ETP Coil | 0.37*860 | 0.9 | MR T-2.5 BA | 1.1/2.8
ETP Coil | 0.37*860 | 2.97 | MR T-2.5 BA | 1.1/2.8
ETP Coil | 0.37*860 | 2.13 | MR T-2.5 BA | 1.1/2.8
ETP Coil | 0.37*860 | 1.76 | MR T-2.5 BA | 1.1/2.8
ETP Coil | 0.37*860 | 1.63 | MR T-2.5 BA | 1.1/2.8
ETP Coil | 0.37*860 | 0.88 | MR T-2.5 BA | 1.1/2.8
ETP Coil | 0.37*860 | 0.63 | MR T-2.5 BA | 1.1/2.8
ETP Coil | 0.37*860 | 1.73 | MR T-2.5 BA | 1.1/2.8
ETP Coil | 0.37*860 | 1.8 | MR T-2.5 BA | 1.1/2.8
ETP Coil | 0.37*872 | 4.84 | MR T-3 CA | 2.8/5.6
ETP Coil | 0.38*1060 | 1.02 | MR T-2.5 BA | 2.8/1.1
ETP Coil | 0.38*1060 | 0.57 | MR T-2.5 BA | 2.8/1.1
ETP Coil | 0.38*1060 | 0.75 | MR T-2.5 BA | 2.8/1.1
ETP Coil | 0.38*730 | 1.56 | MR T-3 BA | 2.8/2.8
ETP Coil | 0.38*730 | 1.89 | MR T-3 BA | 2.8/2.8
ETP Coil | 0.38*730 | 0.68 | MR T-3 BA | 2.8/2.8
ETP Coil | 0.38*786 | 0.62 | MR T-3 BA | 2.8/1.1
ETP Coil | 0.38*786 | 0.83 | MR T-3 BA | 2.8/1.1
ETP Coil | 0.38*786 | 2.14 | MR T-3 BA | 2.8/1.1
ETP Coil | 0.38*851 | 1 | MR T-2.5 BA | 2.8/1.1
ETP Coil | 0.38*863 | 0.68 | MR T-2.5 BA | 2.8/2.8
ETP Coil | 0.38*931 | 4.05 | MR T-3 BA | 2.8/2.8
ETP Coil | 0.38*980 | 2.15 | MR T-3 BA | 2.8/2.8
ETP Coil | 0.38*980 | 3.23 | MR T-3 BA | 2.8/2.8
ETP Coil | 0.39*860 | 0.52 | MR T-2.5 BA | 1.1/2.8
ETP Coil | 0.39*860 | 0.65 | MR T-2.5 BA | 1.1/2.8
ETP Coil | 0.39*860 | 0.92 | MR T-2.5 BA | 1.1/2.8
ETP Coil | 0.39*860 | 1.3 | MR T-2.5 BA | 1.1/2.8
ETP Coil | 0.39*860 | 8.24 | MR T-2.5 BA | 1.1/2.8
ETP Coil | 0.39*860 | 0.6 | MR T-3 BA | 1.1/2.8
ETP Coil | 0.39*860 | 2.09 | MR T-2.5 BA | 1.1/2.8
ETP Coil | 0.39*860 | 1.88 | MR T-2.5 BA | 1.1/2.8
ETP Coil | 0.4*923 | 0.55 | MR T-4 BA | 2.0/2.0
ETP Coil | 0.4*923 | 0.56 | MR T-4 BA | 2.0/2.0
ETP Coil | 0.4*923 | 0.7 | MR T-4 BA | 2.0/2.0
ETP Coil | 0.4*923 | 0.7 | MR T-4 BA | 2.0/2.0
ETP Coil | 0.4*923 | 0.7 | MR T-4 BA | 2.0/2.0
ETP Coil | 0.4*923 | 2.91 | MR T-4 BA | 2.0/2.0
ETP Coil | 0.4*925 | 0.51 | MR T-4 BA | 2.8/2.8
ETP Coil | 0.4*930 | 4.42 | MR T-5 BA | 5.6/5.6
ETP Coil | 0.49*862 | 3.16 | MR T-3 BA | 2.8/2.8
1168.373