## OVERROLLED
| SPEC | COATING | CHROMATED | OIL | SPANGLE | SKIN PASS | COIL NO. | N.W. | THICKNESS | WIDTH | LENGTH
GLC | A792M/S550 | AZM150 | N | O | R | S | 5CL155A00 | 9305 | 0.469 | 917.5 | 2961
GLC | 1196/LG550 | AZ150 | N | O | R | S | 5AA341A00 | 5275 | 0.401 | 915.8 | 2000
GDC | E346G/M350 | ZM275 | G2 | X | Z | N | 57L609A00 | 10095 | 3.001 | 1253 | 340
GDC | E346G/M350 | ZM275 | G2 | X | Z | N | 57L609B00 | 9665 | 3.001 | 1253 | 326
GMC | G500/G | Z275 | G2 | X | M | N | 5AL044B00 | 6380 | 1.488 | 941 | 585
GMC | E346G/G450 | Z220 | G2 | X | M | N | 5AB239A00 | 4230 | 1.396 | 1151 | 340
GLC | CQ-FH | AZ100 | N | X | R | N | 5CL186A00 | 5340 | 0.363 | 1039.8 | 1906
GQC | E346G/M320 | ZM120 | GP | O | Z | S | 5AA649AM0 | 5480 | 0.614 | 1251.2 | 910
GLC | E346G/LD52 | AZ150 | G5 | X | R | S | 61A824A00 | 4685 | 0.351 | 902.2 | 2010
GLC | CQ-FH | AZ150 | N | X | R | N | 5CA083A00 | 11280 | 1.253 | 1197.5 | 980
71735

## SECONDARY
| SPEC | COATING | CHROMATED | OIL | SPANGLE | SKIN PASS | COIL NO. | N.W. | THICKNESS | WIDTH | LENGTH
GZC | N SGCCT | Z08 | CP | X | Z | S | 61R262B00 | 2040 | 0.367 | 917.5 | 790
GZC | SGCC-ZSMX | Z18 | N | X | Z | S | 5CA475AM0 | 2400 | 0.484 | 1223 | 521
GZC | SGCC-ZSMX | Z18 | N | X | Z | S | 5CA475CP0 | 2350 | 0.482 | 1223 | 510
GLC | A792M/S275 | AZM150 | N | X | R | S | 5BA839CP0 | 1615 | 0.381 | 916.3 | 601
GMM | A653/CSB | G90 | AF | X | M | N | 5CA475A20 | 2380 | 0.805 | 1223 | 517
GZC | N SGCCT | Z12 | CL | X | Z | S | 61A729A20 | 2410 | 0.753 | 1222 | 336
GMC | A653/CSBT | G30 | CL | X | M | N | 5BA881G00 | 2175 | 0.337 | 1528 | 542
GLC | E346G/L280 | AZ185 | U2 | X | R | N | 61A432B22 | 2465 | 0.468 | 1251 | 584
GLC | E346G/L280 | AZ185 | U2 | X | R | N | 61A432C10 | 2065 | 0.468 | 1251 | 491
GDC | E346G/M350 | ZM620 | G2 | X | Z | N | 58L858C00 | 3905 | 1.813 | 1173 | 238
GMC | G500/G | Z275 | G2 | X | M | N | 5AL044A00 | 3865 | 1.488 | 941 | 354
GQC | E346G/M320 | ZM100 | N | X | Z | S | 55A773BP0 | 3360 | 0.6 | 1221.7 | 586
GZC | SGC570ZSMX | Z27 | N | X | Z | S | 59B156A00 | 12760 | 0.847 | 1027 | 1890
GLC | A792M/S550 | AZM200 | N | X | R | S | 5BB277A10 | 8940 | 0.537 | 1228 | 1841
GLC | A792M/S550 | AZM200 | N | X | R | S | 5BB277M00 | 5220 | 0.538 | 1228 | 1076
GHC | G1/F | ZA180 | G2 | X | R | N | 5AL811A00 | 11850 | 2.991 | 1179 | 433
GDC | E346G/M350 | ZM620 | G2 | X | Z | N | 58L858A00 | 11585 | 1.813 | 1173 | 703
GDC | E346G/M350 | ZM620 | G2 | X | Z | N | 58L858B00 | 5295 | 1.813 | 1173 | 322
GPC | E346G/GD51 | Z275 | G2 | X | M | N | 5BL051A00 | 9495 | 2.838 | 1252 | 340
GQC | E346G/M550 | ZM620 | G2 | X | Z | N | 5CL550B00 | 6515 | 1.807 | 1234 | 382
GPC | E346G/G450 | Z275 | G2 | X | M | N | 5CL600B00 | 7340 | 3.127 | 1253 | 244
GPC | E346G/G450 | Z275 | G2 | X | M | N | 5CL600C00 | 6695 | 3.117 | 1253 | 222
GDC | E346G/M450 | ZM350 | G1 | X | Z | N | 58L879M00 | 8180 | 2.466 | 1004 | 420
GQC | E346G/M550 | ZM600 | G2 | X | Z | N | 5CL550A00 | 12135 | 1.807 | 1234 | 707
GLC | A792M/S550 | AZM200 | N | X | R | S | 5AB337X00 | 20305 | 0.566 | 1229.2 | 4226
GQC | E346G/L320 | ZM120 | N | X | Z | S | 5AA396B00 | 5415 | 0.411 | 1199.3 | 1385
GQC | E346G/M550 | ZM300 | N | X | Z | S | 5CR002C00 | 5310 | 0.546 | 1221 | 1041
GHC | G1/F | ZA180 | G2 | X | R | N | 5BL838A00 | 1485 | 2.951 | 1252 | 51
GZC | N SGCCT | Z12 | CL | X | Z | S | 5BL536A00 | 1830 | 0.742 | 1262 | 250
GZC | N SGCC | Z12 | CL | X | Z | S | 61A778A20 | 1540 | 0.735 | 1222 | 220
GMC | A653/CSBT | G30 | CL | X | M | N | 5BA878D00 | 1845 | 0.335 | 1527 | 459
GMC | A653/CSBT | G30 | CL | X | M | N | 5BA881E00 | 1740 | 0.334 | 1528 | 440
GMC | A653/CSB | G40 | CL | X | M | S | 61A796F00 | 1830 | 0.419 | 1526 | 355
GLC | G300/L | AZ150 | AF | X | R | N | 61B096A40 | 1230 | 1.167 | 1503 | 90
GLC | E346G/LD51 | AZ150 | U2 | X | R | S | 5BB410B10 | 1890 | 1.498 | 1130 | 144
GLC | E346G/LD51 | AZ150 | U2 | X | R | S | 5BB410B23 | 1935 | 1.498 | 1130 | 148
GRC | N SGCCT | Z12 | CL | X | R | N | 5CA156C20 | 1710 | 0.958 | 1223 | 190
GPC | N SGHCT | Z12 | CL | X | R | N | 5CL368A00 | 1085 | 2.249 | 1236 | 49
GPC | N SGHCT | Z12 | CL | X | R | N | 5BL011B10 | 1030 | 2.192 | 1233 | 46
GLC | A792/SS33 | AZ50 | B6 | X | R | S | 5CL108A30 | 1780 | 0.463 | 917 | 588
GLC | A792/SS33 | AZ50 | B6 | X | R | S | 5CL129A00 | 2065 | 0.461 | 880 | 704
GLC | A792M/CSB | AZM70 | N | X | R | S | 5BA546M00 | 1660 | 0.488 | 916.2 | 493
GQC | E346G/M420 | ZM310 | N | X | Z | S | 5BB595M00 | 1625 | 0.582 | 1220 | 302
194350

## DOWN 5
| SPEC | COATING | CHROMATED | OIL | SPANGLE | SKIN PASS | COIL NO. | N.W. | THICKNESS | WIDTH | LENGTH
GLC | N SGLCD | AZ100 | E1 | X | R | N | 61L108D00 | 2090 | 0.33 | 792.8 | 1081
GLC | N SGLCD | AZ100 | E1 | X | R | N | 61L230CP0 | 960 | 0.331 | 792.6 | 499
GLM | A792/CSB | AZ55 | AF | X | R | N | 5CA072AM0 | 2380 | 0.505 | 1222.8 | 547
GLC | A792/SS50 | AZ50 | CL | O | R | S | 61A270A00 | 2745 | 0.443 | 1122 | 734
GLC | A792M/CSB | AZM50 | N | X | R | S | 5CL816B00 | 3100 | 0.168 | 849 | 2868
GMC | A653/SS80 | G90 | N | X | M | S | 5CA272AM0 | 6260 | 0.383 | 1041 | 2135
GLC | CQ-FH | AZ100 | N | X | R | S | 55R012M10 | 6325 | 0.562 | 1222 | 1281
GLC | CQ-FH | AZ150 | N | X | R | N | 61A517A00 | 4315 | 0.332 | 1040.5 | 1647
GLC | CQ-FH | AZ100 | N | X | R | N | 4BA8531M0 | 4155 | 0.345 | 897 | 1894
GLC | CQ-FH | AZ70 | N | X | R | N | 5CB583M10 | 5745 | 0.449 | 1077 | 1670
GLC | CQ-FH | AZ70 | N | X | R | N | 5AA362A00 | 5800 | 0.352 | 901 | 2555
GLC | CQ-FH | AZM50 | N | X | R | N | 57B227MM1 | 5475 | 0.353 | 1018 | 2243
GLC | CQ-FH | AZM50 | N | X | R | N | 5BL631A00 | 3630 | 0.201 | 830 | 2775
GLC | CQ-FH | AZM50 | N | X | R | N | 61L786A00 | 4555 | 0.221 | 918 | 3179
GLC | CQ-FH | AZ70 | N | X | R | N | 58L392MM1 | 4690 | 0.524 | 838.6 | 1408
GLC | CQ-FH | AZ100 | N | X | R | S | 5CB584A00 | 4855 | 0.501 | 1078 | 1251
GLC | CQ-FH | AZ150 | N | X | R | N | 5BB398D00 | 5910 | 0.399 | 1251 | 1621
GLC | CQ-FH | AZ70 | N | X | R | N | 53C076MMM | 3680 | 0.287 | 898 | 1957
GLC | CQ-FH | AZ100 | N | X | R | S | 55R012A00 | 6845 | 0.552 | 1223.1 | 1400
GLC | CQ-FH | AZ150 | N | X | R | N | 5BA444M10 | 4590 | 0.711 | 1203 | 689
GLC | CQ-FH | AZ150 | N | X | R | N | 5BA444M20 | 5025 | 0.738 | 1202.5 | 754
GLC | CQ-FH | AZ70 | N | X | R | N | 5AA381MM0 | 3360 | 0.399 | 898 | 1334
GLC | CQ-FH | AZ150 | N | X | R | N | 51B049BM0 | 5395 | 0.25 | 832 | 3696
GZC | CQ-FH | Z27 | N | X | Z | N | 5BA443M10 | 6210 | 0.611 | 1203.5 | 1086
GLC | CQ-FH | AZM50 | N | X | R | S | 59L627AM2 | 4530 | 0.289 | 829 | 2653
GLT | CQ-FH | AZ150 | N | X | R | N | 59A224M00 | 7130 | 0.436 | 1199 | 1850
GLC | CQ-FH | AZ150 | N | X | R | N | 61A794M10 | 3075 | 0.555 | 978 | 788
GLC | CQ-FH | AZ150 | N | X | R | N | 61A795A00 | 6785 | 0.557 | 978.9 | 1740
GLC | CQ-FH | AZ100 | N | X | R | N | 5AB426MM1 | 4635 | 0.371 | 967 | 1954
GLC | CQ-FH | AZ100 | N | X | R | N | 5AB427100 | 5355 | 0.478 | 969.1 | 1556
GZC | CQ-FH | Z27 | N | X | Z | S | 5CR151A00 | 7710 | 0.626 | 1223.5 | 1304
GZC | CQ-FH | Z27 | N | X | Z | S | 5CR151M10 | 3710 | 0.635 | 1095 | 618
GLC | CQ-FH | AZM50 | N | X | R | N | 58B521A00 | 3590 | 0.316 | 1124 | 1462
GLC | CQ-FH | AZM50 | N | X | R | N | 58B521B00 | 4095 | 0.298 | 1130 | 1676
GLC | CQ-FH | AZ150 | N | X | R | N | 5BA362A00 | 6440 | 0.386 | 1038.3 | 2285
GLC | CQ-FH | AZ150 | N | X | R | N | 5BA362B00 | 4790 | 0.381 | 1038 | 1694
GMC | CQ-FH | Z12 | N | X | M | N | 5CA179A00 | 9680 | 1.024 | 1175.5 | 1027
GLC | CQ-FH | AZ150 | N | X | R | N | 5CB585MM0 | 6905 | 0.541 | 1077.5 | 1604
GMC | CQ-FH | Z12 | N | X | M | S | 5AB426M20 | 5855 | 0.313 | 968.5 | 2313
GMC | CQ-FH | Z12 | N | X | M | S | 5CB583A00 | 3675 | 0.448 | 1079 | 1039
GMC | CQ-FH | Z12 | N | X | M | S | 5CB583B00 | 3400 | 0.448 | 1078 | 968
GLC | CQ-FH | AZ70 | N | X | R | N | 5AA382B00 | 4785 | 0.432 | 1096 | 1359
GMC | CQ-FH | Z12 | N | X | M | N | 5CL041100 | 4230 | 0.45 | 1041.2 | 1150
GMC | BC1-G45M/G | Z275 | CL | X | M | S | 61A731D00 | 435 | 1.556 | 1304 | 30
GMC | BC1-G45M/G | Z275 | CL | X | M | S | 61A732D00 | 415 | 1.546 | 1304 | 25
GDC | E346GM38LA | ZM310 | G2 | X | Z | N | 61L604B00 | 3670 | 2.977 | 1013 | 154
GQC | E346G/M350 | ZM310 | G1 | X | Z | N | 61B607A00 | 2570 | 0.954 | 901.5 | 385
GLC | CQ-FH | AZ100 | N | X | R | N | 61A943B00 | 2355 | 0.461 | 915.8 | 758
GLC | CQ-FH | AZ100 | N | X | R | N | 61A994A00 | 2140 | 0.51 | 915 | 605
GLT | CQ-FH | AZ150 | N | X | R | N | 61A947B00 | 2875 | 0.475 | 1088.4 | 762
GLC | CQ-FH | AZ70 | N | X | R | N | 61R179B00 | 2705 | 0.344 | 916 | 1051
GQC | CQ-FH | ZM180 | N | X | Z | N | 5BB286520 | 3185 | 0.3 | 900 | 1324
GZC | N SGCC | Z12 | CL | X | Z | S | 61R303B10 | 2040 | 1.138 | 1223 | 190
GZC | N SGCC | Z12 | CL | X | Z | S | 61R305B10 | 2735 | 1.133 | 1223.1 | 255
GLC | E346G/L320 | AZ185 | U2 | X | R | N | 5CA286B00 | 12080 | 1.511 | 1504 | 704
GLC | A792M/CSB | AZM150 | N | X | R | N | 5BL384B00 | 13325 | 1.4 | 1203 | 1017
GLC | CQ-FH | AZ150 | N | X | R | S | 5BL383M00 | 11870 | 1.401 | 1204 | 916
GLC | CQ-FH | AZ150 | N | X | R | N | 5CR037B00 | 11055 | 0.7 | 1220 | 1661
GLC | A792M/CSB | AZM150 | N | X | R | S | 5AA816A00 | 11980 | 0.9 | 1201 | 1396
GQC | CQ-FH | ZM250 | N | X | Z | N | 5CL179A00 | 11385 | 0.9 | 1021 | 1520
GZC | N SGCD1 | Z27 | CL | X | Z | S | 5AB033B00 | 2875 | 1.227 | 1524 | 199
GLC | E346G/LD51 | AZ150 | U2 | X | R | S | 5CA269B00 | 10235 | 1.477 | 1253 | 736
GLC | E346G/L350 | AZ185 | U2 | X | R | S | 61A377A00 | 7140 | 1.964 | 1313 | 361
GLC | E346G/L420 | AZ150 | U2 | X | R | N | 61A053B00 | 7605 | 0.681 | 1503 | 1000
GLC | A792M/CSB | AZM150 | N | X | R | S | 5BB301MPP | 2190 | 0.481 | 1253 | 496
GLC | CQ-FH | AZ150 | N | X | R | N | 5CL046MM0 | 7775 | 0.9 | 1231 | 899
GLC | A792M/CSB | AZM150 | N | X | R | N | 5CR001M10 | 4395 | 0.5 | 1221 | 893
GLC | CQ-FH | AZ150 | N | X | R | N | 5BL383A00 | 8290 | 1.4 | 1204 | 630
GLC | A792M/CSB | AZM150 | N | X | R | N | 5AA338B00 | 10305 | 1.4 | 1200 | 779
GLC | A792M/CSB | AZM150 | N | X | R | N | 5BL384A00 | 7870 | 1.4 | 1203 | 606
GLC | CQ-FH | AZ150 | N | X | R | N | 5BA273M20 | 9580 | 0.5 | 990 | 2415
GLC | A792M/CSB | AZM150 | N | X | R | S | 5BR295M00 | 8725 | 0.5 | 1222 | 1818
GLC | CQ-FH | AZ150 | N | X | R | N | 5CA435A00 | 4925 | 0.905 | 1254 | 541
GLC | A792M/CSB | AZM150 | N | X | R | S | 5BB565A00 | 7460 | 1.005 | 1220 | 756
GLC | A792M/CSB | AZM150 | N | X | R | N | 59B515M10 | 6590 | 0.505 | 1200 | 1381
GLC | CQ-FH | AZ150 | N | X | R | N | 5BR296M20 | 9145 | 0.51 | 1222 | 1914
GLC | A792M/CSB | AZM150 | N | X | R | N | 5CB503M00 | 6285 | 0.5 | 1081 | 1434
GLC | A792M/CSB | AZM150 | N | X | R | S | 5AA337B00 | 10410 | 1.405 | 1200 | 796
GLC | A792M/CSB | AZM150 | N | X | R | N | 59B162A00 | 5575 | 0.6 | 1201 | 956
GLC | CQ-FH | AZ150 | N | X | R | N | 5CR037A00 | 10225 | 0.7 | 1220 | 1543
GLC | CQ-FH | AZ150 | N | X | R | N | 5CR152A00 | 8180 | 0.72 | 1220 | 1211
GLC | A792M/CSB | AZM150 | N | X | R | S | 5AA816M00 | 8825 | 0.9 | 1201 | 1032
GLC | A792M/CSB | AZM150 | N | X | R | N | 58B480M00 | 7985 | 1.39 | 1117 | 661
GLC | A792M/CSB | AZM150 | N | X | R | N | 5BA593M00 | 10205 | 0.901 | 1030 | 1380
GLC | CQ-FH | AZ150 | N | X | R | N | 5CA896B00 | 6910 | 0.5 | 1080 | 1602
GZC | CQ-FH | Z27 | N | X | Z | N | 5CA325M30 | 9010 | 0.5 | 1080 | 2034
GLC | G550/L | AZ150 | N | X | R | S | 5CR034A00 | 4705 | 0.601 | 1223 | 792
GLC | G550/L | AZ150 | N | X | R | S | 5CR034MM0 | 6190 | 0.601 | 1223 | 1056
GLC | G550/L | AZ150 | N | X | R | S | 5BR296A00 | 5810 | 0.501 | 1222 | 1193
GLC | CQ-FH | AZ150 | N | X | R | S | 5BB283A10 | 6685 | 1.39 | 1004 | 611
GLC | CQ-FH | AZ150 | N | X | R | S | 5BB283A20 | 6640 | 1.39 | 1004 | 612
GLC | CQ-FH | AZ150 | N | X | R | S | 5BL381M00 | 7945 | 1.201 | 1203 | 704
GLC | CQ-FH | AZ150 | N | X | R | S | 5CA785A00 | 4985 | 0.85 | 1100 | 658
GLC | E346G/L420 | AZ150 | N | X | R | N | 5CA438B20 | 8090 | 0.751 | 1255 | 1089
GLC | E346G/L420 | AZ150 | N | X | R | N | 5CA440A00 | 5480 | 0.751 | 1255 | 729
GLC | CQ-FH | AZ150 | N | X | R | S | 5CA420A00 | 9400 | 1.4 | 1253 | 681
GLC | CQ-FH | AZ150 | N | X | R | S | 5CA420C00 | 6475 | 1.4 | 1253 | 469
GLC | CQ-FH | AZ150 | N | X | R | S | 5CA437A00 | 9340 | 1.401 | 1253 | 680
GLC | CQ-FH | AZ150 | N | X | R | S | 5CA437B00 | 7720 | 1.401 | 1253 | 560
GLC | CQ-FH | AZ150 | N | X | R | N | 5CL110M10 | 5515 | 0.95 | 1201 | 614
GLC | A792M/S550 | AZM150 | N | X | R | S | 5CB504A00 | 4810 | 0.501 | 1083 | 1102
GLC | CQ-FH | AZ150 | N | X | R | S | 5CB504M10 | 7290 | 0.5 | 1083 | 1690
GLC | CQ-FH | AZ150 | N | X | R | S | 5CB504M20 | 6070 | 0.5 | 1083 | 1412
GLC | A792M/CSB | AZM150 | N | X | R | S | 5CL046A00 | 7460 | 0.9 | 1231 | 858
GZC | CQ-FH | Z27 | N | X | Z | N | 5CA785M30 | 5940 | 0.85 | 1100 | 784
GLC | CQ-FH | AZ150 | N | X | R | N | 5CA464B00 | 8395 | 0.772 | 919 | 1521
GLC | A792M/CSB | AZM150 | N | X | R | N | 61A704B00 | 9305 | 1 | 1002 | 1180
GLC | A792M/CSB | AZM150 | N | X | R | N | 61A414A00 | 9105 | 1.144 | 1230 | 809
GLC | CQ-FH | AZ150 | N | X | R | N | 5CA428A00 | 9870 | 1.405 | 1250 | 710
GLC | CQ-FH | AZ150 | N | X | R | N | 5CA428B00 | 10025 | 1.405 | 1250 | 719
GQC | E346G/M550 | ZM620 | G2 | X | Z | N | 5CL605A00 | 5085 | 1.775 | 1214 | 302
GQC | E346G/M550 | ZM620 | G2 | X | Z | N | 5CL605B00 | 5060 | 1.775 | 1214 | 300
GQC | E346G/M550 | ZM620 | G2 | X | Z | N | 5CL605C00 | 8535 | 1.775 | 1214 | 507
GQC | E346G/M550 | ZM620 | G2 | X | Z | N | 5CL606A00 | 5310 | 1.775 | 1214 | 316
GQC | E346G/M550 | ZM620 | G2 | X | Z | N | 5CL606B00 | 5215 | 1.775 | 1214 | 310
GQC | E346G/M550 | ZM620 | G2 | X | Z | N | 5CL606C00 | 8285 | 1.775 | 1214 | 493
GQC | E346G/M550 | ZM620 | G2 | X | Z | N | 5CL569B00 | 9710 | 1.809 | 1175 | 597
GQC | E346G/M420 | ZM620 | CL | X | Z | N | 5CA788A00 | 5430 | 1.5 | 1085 | 412
GMC | E346G/G450 | Z275 | CL | X | M | N | 5CA774M10 | 9680 | 1.5 | 1085 | 742
GQC | E346G/M550 | ZM600 | CL | X | Z | N | 5AA580A00 | 10460 | 1.744 | 1252 | 591
GQC | E346G/M350 | ZM310 | CL | X | Z | N | 5CL292012 | 5145 | 1.47 | 1067 | 702
GMC | E346G/G390 | Z350 | CL | X | M | N | 5BB593M00 | 9455 | 1.2 | 1230 | 796
GQC | E346G/MD51 | ZM310 | G1 | X | Z | N | 5BA888B00 | 10375 | 1.03 | 1082 | 1244
GLC | CQ-FH | AZ100 | N | X | R | N | 5CB425B00 | 3395 | 0.365 | 1040.4 | 1183
GLC | A792M/CSB | AZM100 | N | X | R | N | 5AB419A00 | 4590 | 0.498 | 916.7 | 1366
GLT | CQ-FH | AZ150 | N | X | R | N | 61B432C00 | 4535 | 0.771 | 1217.5 | 648
GQC | CQ-FH | ZM120 | N | X | Z | N | 5CB609B00 | 5275 | 0.595 | 1222 | 1005
GLC | CQ-FH | AZ70 | N | X | R | N | 5CA241MM0 | 4070 | 0.329 | 1041 | 1472
GLC | CQ-FH | AZ70 | N | X | R | N | 5CA579MM0 | 5280 | 0.331 | 1043 | 1909
GLC | CQ-FH | AZ100 | N | X | R | N | 5CA375MM1 | 6480 | 0.303 | 1040 | 2543
GLC | CQ-FH | AZ70 | N | X | R | N | 5CA142A00 | 4070 | 0.341 | 897.2 | 1805
GLC | CQ-FH | AZ100 | N | X | R | N | 5CA142M10 | 5200 | 0.315 | 900 | 2282
GLC | A792M/CSB | AZM100 | N | X | R | N | 58B535MM1 | 3095 | 0.336 | 897.8 | 1408
GQC | CQ-FH | ZM120 | N | X | Z | N | 5AA396M00 | 8235 | 0.4 | 1204 | 2071
GQC | CQ-FH | ZM350 | N | X | Z | N | 5AA937A00 | 6490 | 1.2 | 1163 | 579
GQC | CQ-FH | ZM350 | N | X | Z | N | 5AA937B00 | 6550 | 1.2 | 1163 | 585
GQC | CQ-FH | ZM350 | N | X | Z | N | 5AA937C00 | 6315 | 1.2 | 1163 | 567
GQC | CQ-FH | ZM350 | N | X | Z | N | 5AA935A00 | 7020 | 0.92 | 1165 | 810
GQC | CQ-FH | ZM350 | N | X | Z | N | 5AA935B00 | 6750 | 0.92 | 1165 | 775
GQC | CQ-FH | ZM120 | N | X | Z | N | 59B119M10 | 8040 | 0.72 | 1200 | 1145
GQC | CQ-FH | ZM120 | N | X | Z | N | 52B092510 | 3645 | 0.32 | 975 | 1469
GQC | CQ-FH | ZM300 | N | X | Z | N | 5AB433M00 | 7730 | 0.557 | 1111.9 | 1666
GLC | CQ-FH | AZM50 | N | X | R | N | 5BL319M10 | 4970 | 0.44 | 1175 | 1261
GLC | A792/SS50 | AZ50 | N | X | R | S | 57A264MMM | 4080 | 0.315 | 900 | 1761
GLC | CQ-FH | AZ70 | N | X | R | S | 5CL052MM0 | 5465 | 0.444 | 1255 | 1259
GLC | CQ-FH | AZ70 | N | X | R | S | 5BA807M10 | 5480 | 0.4 | 1228 | 1404
GLC | CQ-FH | AZ70 | N | X | R | N | 5CA001A10 | 7435 | 0.58 | 1225 | 1361
GLC | CQ-FH | AZ100 | N | X | R | N | 5BA933M10 | 5120 | 0.36 | 960 | 1778
GLC | CQ-FH | AZ100 | N | X | R | N | 5BA933M20 | 3260 | 0.36 | 960 | 1120
GQC | CQ-FH | ZM120 | N | X | Z | N | 5CB714B00 | 5720 | 0.535 | 1221 | 1070
GQC | CQ-FH | ZM120 | N | X | Z | N | 5CB714D00 | 9435 | 0.535 | 1221 | 1769
GQC | CQ-FH | ZM120 | N | X | Z | N | 5CB683A00 | 5980 | 0.5 | 900 | 1608
GQC | CQ-FH | ZM120 | N | X | Z | N | 5CB683M10 | 5545 | 0.5 | 900 | 1516
GQC | CQ-FH | ZM120 | N | X | Z | N | 5CL178A00 | 5695 | 0.5 | 1021 | 1346
GQC | CQ-FH | ZM250 | N | X | Z | N | 58L832M10 | 8675 | 0.7 | 1235 | 1241
GQC | CQ-FH | ZM350 | N | X | Z | N | 5CA820A00 | 7120 | 0.701 | 1111 | 1111
GQC | CQ-FH | ZM350 | N | X | Z | N | 5CB684A00 | 4585 | 0.7 | 898 | 882
GQC | CQ-FH | ZM350 | N | X | Z | N | 5CB684M10 | 4080 | 0.7 | 898 | 782
GQC | CQ-FH | ZM350 | N | X | Z | N | 5CB675A00 | 5655 | 0.9 | 900 | 849
GLC | CQ-FH | AZM50 | N | X | R | S | 5CB685M30 | 5440 | 0.4 | 895 | 1940
GLC | CQ-FH | AZ70 | N | X | R | N | 5CA579A00 | 5555 | 0.3 | 1040 | 2021
GLC | CQ-FH | AZ70 | N | X | R | N | 5CB657A00 | 8945 | 0.573 | 1220 | 1614
GLC | CQ-FH | AZ70 | N | X | R | N | 5AL160A00 | 7520 | 1 | 1200 | 782
GLT | CQ-FH | AZ150 | N | X | R | N | 5CB406A00 | 8125 | 0.7 | 1215 | 1182
GLC | CQ-FH | AZ100 | N | X | R | N | 5BA064M10 | 5335 | 0.3 | 1028 | 2141
GRC | E346G/GD51 | Z275 | CL | X | R | N | 59A737021 | 5355 | 1.2 | 737 | 745
GRC | E346G/GD51 | Z275 | CL | X | R | N | 5CL291022 | 5070 | 1.463 | 607 | 701
GQC | E346G/M350 | ZM310 | CL | X | Z | N | 56B000022 | 5895 | 1.47 | 642 | 760
GLC | N SGLCC | AZ100 | N | X | R | S | 5AB221A00 | 400 | 0.378 | 918 | 156
GLC | CQ-FH | AZM50 | N | X | R | N | 5CB685M10 | 3165 | 0.4 | 899 | 1110
GLC | CQ-FH | AZM50 | N | X | R | N | 5CB685M20 | 2685 | 0.4 | 899 | 954
GLT | CQ-FH | AZ150 | N | X | R | N | 5BL634M30 | 2160 | 0.3 | 880 | 1012
GLC | CQ-FH | AZM50 | N | X | R | N | 5BL059B10 | 2720 | 0.2 | 826 | 1885
GLC | CQ-FH | AZ100 | N | X | R | N | 61B015A00 | 6945 | 0.45 | 1103 | 1764
1055380

## DOWN 9
| SPEC | COATING | CHROMATED | OIL | SPANGLE | SKIN PASS | COIL NO. | N.W. | THICKNESS | WIDTH | LENGTH
GLC | CQ-FH | AZ70 | N | X | R | N | 5AA362M10 | 3240 | 0.323 | 899 | 1408
GLC | CQ-FH | AZ70 | N | X | R | N | 5AA362M20 | 6285 | 0.324 | 898 | 2684
GLC | A792M/S255 | AZM150 | N | X | R | S | 58A286021 | 6235 | 0.498 | 742 | 2107
GLC | A792M/S255 | AZM150 | N | X | R | S | 58A286022 | 6245 | 0.5 | 742 | 2135
GLC | A792M/S255 | AZM150 | N | X | R | S | 58A288012 | 5980 | 0.473 | 742 | 2020
GLC | A792M/S255 | AZM150 | N | X | R | S | 58A288022 | 5965 | 0.498 | 742 | 2021
GLC | CQ-FH | AZ150 | N | X | R | N | 58L690MM1 | 3175 | 0.621 | 849 | 784
GLC | CQ-FH | AZ150 | N | X | R | N | 58L690MM2 | 3940 | 0.621 | 849 | 978
GMC | CQ-FH | Z27 | N | X | M | N | 5CA599M10 | 3365 | 0.439 | 1252 | 787
GLC | G300/L | AZ150 | N | X | R | S | 61A246AP0 | 2395 | 0.668 | 1063.5 | 464
GLC | G300/L | AZ150 | N | X | R | S | 61A246BP0 | 1525 | 0.651 | 1062.1 | 295
GLC | CQ-FH | AZ70 | N | X | R | N | 5CL041A10 | 5130 | 0.47 | 1041 | 1416
GLC | CQ-FH | AZ70 | N | X | R | N | 61A791A00 | 5210 | 0.378 | 899 | 2075
GLT | CQ-FH | AZ150 | N | X | R | N | 61A792A00 | 3420 | 0.399 | 898.5 | 1201
GLC | CQ-FH | AZM50 | N | X | R | S | 59L627AM1 | 4650 | 0.289 | 829 | 4400
GLC | CQ-FH | AZ100 | N | X | R | S | 59A1931M0 | 3390 | 0.208 | 807 | 2698
GLC | CQ-FH | AZM50 | N | X | R | N | 5CB582A00 | 2720 | 0.381 | 1077 | 885
GLC | CQ-FH | AZM50 | N | X | R | N | 5CB582B00 | 3190 | 0.38 | 1077 | 1004
GLC | CQ-FH | AZM50 | N | X | R | N | 5CB582M10 | 6115 | 0.413 | 1077 | 2028
GLC | CQ-FH | AZ100 | N | X | R | N | 5AB428MM0 | 6605 | 0.533 | 967 | 1720
GLC | CQ-FH | AZM50 | N | X | R | S | 5BL630A00 | 7140 | 0.451 | 854.5 | 2483
GMC | CQ-FH | Z12 | N | X | M | S | 5CA793B10 | 2820 | 0.537 | 875 | 786
GMC | CQ-FH | Z12 | N | X | M | S | 5BL630M10 | 3130 | 0.426 | 852 | 1060
GMC | CQ-FH | Z12 | N | X | M | N | 5AB426M10 | 3470 | 0.309 | 968 | 1445
GLC | CQ-FH | AZ100 | N | X | R | N | 5BA064M30 | 3855 | 0.3 | 1028 | 1535
GLC | E346G/L280 | AZ185 | U2 | X | R | N | 5CA512B00 | 3865 | 0.573 | 1233 | 741
GZC | A653M/CSB | Z275 | N | X | Z | N | 61A750A00 | 9185 | 0.51 | 1080 | 2040
GLC | CQ-FH | AZ150 | N | X | R | N | 5CA896C00 | 9240 | 0.5 | 1080 | 2142
GLC | CQ-FH | AZ150 | N | X | R | N | 5CB503B00 | 5550 | 0.5 | 1080 | 1285
GZC | CQ-FH | Z27 | N | X | Z | N | 61A751B00 | 7570 | 0.5 | 1080 | 1721
GLC | CQ-FH | AZ150 | N | X | R | N | 5CA786M20 | 4990 | 0.751 | 1101 | 751
GLC | E346G/L420 | AZ150 | N | X | R | N | 5CA438B10 | 7870 | 0.751 | 1255 | 1050
GLC | CQ-FH | AZ150 | N | X | R | N | 5CA785M10 | 4505 | 0.86 | 1100 | 597
GRC | G450 | Z275 | N | X | R | N | 5CA430MM0 | 7965 | 0.5 | 1250 | 1514
GPC | G250/G | Z275 | N | X | R | N | 5CB263B00 | 5820 | 0.5 | 1200 | 1165
GLC | CQ-FH | AZ150 | N | X | R | N | 5CA464A00 | 8015 | 0.772 | 919 | 1437
GPC | E346G/G450 | Z275 | CL | X | M | N | 5CA440M10 | 4410 | 0.75 | 1255 | 571
GZC | CQ-FH | Z12 | N | X | Z | S | 61R196C00 | 5005 | 0.705 | 1221 | 733
GQC | E346G/MD51 | ZM275 | CL | X | Z | N | 59A936A00 | 9180 | 1.2 | 1210 | 772
GQC | N SGMCC | K35 | CL | X | Z | N | 5CA787A00 | 10090 | 1.4 | 1170 | 763
GQC | N SGMCC | K06 | CL | X | Z | N | 61A559A00 | 5980 | 1.5 | 889 | 573
GLC | CQ-FH | AZ100 | N | X | R | N | 5CA241M10 | 7095 | 0.329 | 1041 | 2510
GLC | CQ-FH | AZ150 | N | X | R | N | 5CA325A00 | 4390 | 0.5 | 1080 | 1010
GRC | E346G/GD51 | Z275 | CL | X | R | N | 5AA767011 | 6015 | 1.5 | 735 | 678
GRC | E346G/GD51 | Z275 | CL | X | R | N | 5BL297011 | 5035 | 1.4 | 632 | 669
GQC | N SGMCC | K35 | CL | X | Z | N | 5BL297012 | 4960 | 1.46 | 632 | 666
GPC | G250/G | Z600 | CL | X | R | N | 5AA767012 | 6015 | 1.47 | 737 | 680
GQC | E346G/M320 | ZM120 | CL | X | Z | N | 5BL297021 | 5385 | 1.45 | 632 | 712
GMC | G450 | Z350 | CL | X | M | N | 59A737011 | 5430 | 1.2 | 737 | 749
GRC | N SGCC | Z22 | CL | X | R | N | 5AA767022 | 6030 | 1.5 | 735 | 680
GMC | E346G/G450 | Z275 | CL | X | M | N | 5AL354MMM | 2730 | 1.5 | 785 | 286
GMC | N SGCC | Z12 | CL | X | M | N | 5CL292022 | 4910 | 1.5 | 605 | 675
GRC | N SGC400 | Z27 | CL | X | R | N | 5CL291011 | 5120 | 1.463 | 605 | 698
GMC | A653M/S275 | Z275 | CL | X | M | N | 56B000011 | 4580 | 1.47 | 642 | 594
GRC | G250/G | Z600 | CL | X | R | N | 5CL292021 | 5010 | 1.47 | 607 | 687
GQC | N SGMCC | K35 | CL | X | Z | N | 5CL292011 | 5085 | 1.47 | 607 | 702
GRC | E346G/G390 | Z350 | CL | X | R | N | 5CL291012 | 5065 | 1.5 | 605 | 697
301290