## TMBP 1805
No. | Thickness | Width | Weight | Quality | Id
1 | 0.17 | 929 | 3364 | DC 01 | 1760490
2 | 0.17 | 929 | 4959 | DC 01 | 1759810
3 | 0.17 | 929 | 5239 | DC 01 | 1760361
4 | 0.17 | 929 | 5739 | DC 01 | 1760491
5 | 0.17 | 929 | 7594 | DC 01 | 1754790
6 | 0.17 | 929 | 15384 | DC 01 | 1758380
7 | 0.17 | 930 | 5109 | DC 01 | 1756931
8 | 0.174 | 930 | 3664 | DC 01 | 1755171
9 | 0.174 | 930 | 5089 | DC 01 | 1652311
10 | 0.18 | 957 | 15504 | DC 01 | 1552410
11 | 0.185 | 886 | 2699 | DC 01 | 1756540
12 | 0.185 | 886 | 7164 | DC 01 | 1652721
13 | 0.185 | 886 | 7194 | DC 01 | 1652720
14 | 0.185 | 937 | 11794 | DC 01 | 1552711
15 | 0.197 | 877 | 3103 | DC 01 | 1756592
16 | 0.197 | 877 | 8119 | DC 01 | 1762150
17 | 0.202 | 942 | 10452 | DC 01 | 1658540
18 | 0.202 | 943 | 11969 | DC 01 | 1552430
19 | 0.213 | 863 | 13779 | DC 01 | 1551730
20 | 0.22 | 880 | 7104 | DC 01 | 1658210
21 | 0.247 | 967 | 5389 | DC 01 | 1762570
22 | 0.247 | 967 | 14464 | DC 01 | 1660550
23 | 0.247 | 967 | 15854 | DC 01 | 1756070
24 | 0.247 | 967 | 16269 | DC 01 | 1756160
25 | 0.257 | 967 | 6074 | DC 01 | 1550320
26 | 0.258 | 967 | 4244 | DC 01 | 1657741
27 | 0.275 | 951 | 14504 | DC 01 | 1467070
28 | 0.275 | 967 | 5984 | DC 01 | 1551780
29 | 0.28 | 943 | 5774 | DC 01 | 1553460
30 | 0.28 | 967 | 5459 | DC 01 | 1753420
31 | 0.28 | 967 | 14644 | DC 01 | 1651740
32 | 0.28 | 975 | 12599 | DC 01 | 1552390
33 | 0.286 | 937 | 6114 | DC 01 | 1765010
34 | 0.286 | 937 | 14944 | DC 01 | 1555750
35 | 0.291 | 967 | 11202 | DC 01 | 1556111
308540