## GI
Coil No | Product | GRADE | Size | Weight | SPANGLE | COATING | Original grade
263H1M0320300 | SECONDARY GI | DX51D+Z-2 | 0.6*1000*C | 3.11 | ZERO SPANGLE | Z80(40/40) | DC53D+Z
264W254140400 | SECONDARY GI | DX51D+Z-2 | 0.6*1174*C | 3.62 | ZERO SPANGLE | Z80(40/40) | DC53D+Z-HJ
263W226940300 | SECONDARY GI | DX51D+Z-2 | 0.6*1203*C | 4.64 | ZERO SPANGLE | Z120(60/60) | DX51D+Z
264W225860220 | SECONDARY GI | DX51D+Z-2 | 0.6*1219*C | 3.79 | ZERO SPANGLE | Z80(40/40) | DC51D+Z
263W2K2030100 | SECONDARY GI | DX51D+Z-2 | 0.6*1553*C | 3.25 | ZERO SPANGLE | Z80(40/40) | DC53D+Z-TV
262W3I9590100 | SECONDARY GI | S350GD+Z-2 | 0.6*1023*C | 3.64 | ZERO SPANGLE | Z80(40/40) | HC340LAD+Z
264W2E0210120 | SECONDARY GI | DX51D+Z-2 | 0.65*1050*C | 3.15 | ZERO SPANGLE | Z90(45/45) | DC53D+Z
264W2D0990220 | SECONDARY GI | DX51D+Z-2 | 0.65*1050*C | 3.2 | ZERO SPANGLE | Z90(45/45) | DC53D+Z
264W386620210 | SECONDARY GI | DX51D+Z-2 | 0.65*1057*C | 4.97 | ZERO SPANGLE | Z90(45/45) | HC180BD+Z
264W386620220 | SECONDARY GI | DX51D+Z-2 | 0.65*1057*C | 4.98 | ZERO SPANGLE | Z90(45/45) | HC180BD+Z
264W386560110 | SECONDARY GI | DX51D+Z-2 | 0.65*1149*C | 4.51 | ZERO SPANGLE | Z90(45/45) | HC180BD+Z
264W265280220 | SECONDARY GI | DX51D+Z-2 | 0.65*1300*C | 6.705 | ZERO SPANGLE | Z60(30/30) | CR300LA
264W286110110 | SECONDARY GI | DX51D+Z-2 | 0.65*1520*C | 3.185 | ZERO SPANGLE | Z80(40/40) | DC54D+Z
264W373200100 | SECONDARY GI | DX51D+Z-2 | 0.65*1570*C | 8.5 | ZERO SPANGLE | Z80(40/40)
264W291750120 | SECONDARY GI | DX51D+Z-2 | 0.65*1600*C | 3.68 | ZERO SPANGLE | Z80(40/40) | DC51D+Z
264W291750200 | SECONDARY GI | DX51D+Z-2 | 0.65*1600*C | 5.1 | ZERO SPANGLE | Z80(40/40) | DC51D+Z
263W2D6490200 | SECONDARY GI | DX51D+Z-2 | 0.65*1605*C | 4.36 | ZERO SPANGLE | Z90(45/45) | DC57D+Z
264W214000100 | SECONDARY GI | DX51D+Z-2 | 0.65*1605*C | 4.22 | ZERO SPANGLE | Z90(45/45) | DC57D+Z
264W214000200 | SECONDARY GI | DX51D+Z-2 | 0.65*1605*C | 5.31 | ZERO SPANGLE | Z90(45/45) | DC57D+Z
264W214000300 | SECONDARY GI | DX51D+Z-2 | 0.65*1605*C | 4.32 | ZERO SPANGLE | Z90(45/45) | DC57D+Z
265W274210220 | SECONDARY GI | DX51D+Z-2 | 0.65*1605*C | 3.85 | ZERO SPANGLE | Z90(45/45) | DC57D+Z
265W290400120 | SECONDARY GI | DX51D+Z-2 | 0.65*1605*C | 4.305 | ZERO SPANGLE | Z90(45/45) | DC57D+Z
265W290370220 | SECONDARY GI | DX51D+Z-2 | 0.65*1605*C | 3.65 | ZERO SPANGLE | Z90(45/45) | DC57D+Z
265W274100220 | SECONDARY GI | DX51D+Z-2 | 0.65*1605*C | 3.295 | ZERO SPANGLE | Z90(45/45) | DC57D+Z
265W274150100 | SECONDARY GI | DX51D+Z-2 | 0.65*1605*C | 3.56 | ZERO SPANGLE | Z90(45/45) | DC57D+Z
265W274180120 | SECONDARY GI | DX51D+Z-2 | 0.65*1605*C | 3.16 | ZERO SPANGLE | Z90(45/45) | DC57D+Z
264W215640230 | SECONDARY GI | DX51D+Z-2 | 0.65*1618*C | 3.4 | ZERO SPANGLE | Z80(40/40) | DC51D+Z
264W369181100 | SECONDARY GI | DX51D+Z-2 | 0.65*1620*C | 4.77 | ZERO SPANGLE | Z80(40/40)
265W388020200 | SECONDARY GI | DX51D+Z-2 | 0.65*1637*C | 9.73 | ZERO SPANGLE | Z80(40/40)
264W289760100 | SECONDARY GI | DX51D+Z-2 | 0.65*1645*C | 3.53 | ZERO SPANGLE | Z90(45/45) | DC56D+Z
264W289750120 | SECONDARY GI | DX51D+Z-2 | 0.65*1645*C | 3.075 | ZERO SPANGLE | Z90(45/45) | DC56D+Z
265W372260210 | SECONDARY GI | DX51D+Z-2 | 0.65*1650*C | 3.88 | ZERO SPANGLE | Z80(40/40) | DC56D+Z
264W377660100 | SECONDARY GI | DX51D+Z-2 | 0.65*1655*C | 11.23 | ZERO SPANGLE | Z90(45/45) | DC53D+Z
264W2G1550210 | SECONDARY GI | DX51D+Z-2 | 0.65*1655*C | 3.07 | ZERO SPANGLE | Z90(45/45) | DC56D+Z
265W290260100 | SECONDARY GI | DX51D+Z-2 | 0.65*1658*C | 3.3 | ZERO SPANGLE | Z60(30/30) | DC53D+Z
265W274020220 | SECONDARY GI | DX51D+Z-2 | 0.65*1660*C | 3.88 | ZERO SPANGLE | Z90(45/45) | DC57D+Z
265W369430100 | SECONDARY GI | DX51D+Z-2 | 0.65*1680*C | 6.67 | ZERO SPANGLE | Z80(40/40) | DC56D+Z
264W2G2850120 | SECONDARY GI | DX51D+Z-2 | 0.65*1690*C | 8.285 | ZERO SPANGLE | Z90(45/45) | DC56D+Z
264W3A7020100 | SECONDARY GI | DX51D+Z-2 | 0.65*1710*C | 7.96 | ZERO SPANGLE | Z90(45/45)
264W3A7010200 | SECONDARY GI | DX51D+Z-2 | 0.65*1754*C | 13.18 | ZERO SPANGLE | Z90(45/45)
265W371920210 | SECONDARY GI | DX51D+Z-2 | 0.65*1770*C | 3.17 | ZERO SPANGLE | Z80(40/40) | DC53D+Z
261H2K7090400 | SECONDARY GI | DX51D+Z-2 | 0.65*900*C | 4.33 | ZERO SPANGLE | Z90(45/45) | DC56D+Z
262W278980220 | PRIME | H180BD+Z | 0.65*1025*C | 13.305 | ZERO SPANGLE | QCZ100(50/50) | HC180BD+Z
264W386500010 | PRIME | HC180YD+Z | 0.65*1215*C | 3.24 | ZERO SPANGLE | QCZ100(50/50) | HC180YD+Z
263W2E3690200 | SECONDARY GI | S350GD+Z-2 | 0.65*1300*C | 5.9 | ZERO SPANGLE | Z90(45/45) | CR340LA
263W2E3690300 | SECONDARY GI | S350GD+Z-2 | 0.65*1300*C | 6.41 | ZERO SPANGLE | Z90(45/45) | CR340LA
263W2E3690100 | SECONDARY GI | S350GD+Z-2 | 0.65*1300*C | 3.39 | ZERO SPANGLE | Z80(40/40) | CR340LA
263W2E3690400 | SECONDARY GI | S350GD+Z-2 | 0.65*1300*C | 7.76 | ZERO SPANGLE | Z90(45/45) | CR340LA
264H3A5390100 | SECONDARY GI | DX51D+Z-2 | 0.7*1050*C | 8.83 | ZERO SPANGLE | Z80(40/40) | DC51D+Z
264W2I5000120 | SECONDARY GI | DX51D+Z-2 | 0.7*1080*C | 3.17 | ZERO SPANGLE | Z90(45/45) | HC260LAD+Z
264W2K0840100 | SECONDARY GI | DX51D+Z-2 | 0.7*1080*C | 4.27 | ZERO SPANGLE | Z90(45/45) | HC260LAD+Z
265W307040100 | SECONDARY GI | DX51D+Z-2 | 0.7*1135*C | 3.75 | ZERO SPANGLE | Z90(45/45) | DC51D+Z
265H265260220 | SECONDARY GI | DX51D+Z-2 | 0.7*1140*C | 3.12 | ZERO SPANGLE | Z90(45/45) | DC56D+Z
264W2K5630120 | SECONDARY GI | DX51D+Z-2 | 0.7*1165*C | 3.39 | ZERO SPANGLE | Z90(45/45) | HX220YD+Z
264W2K5640100 | SECONDARY GI | DX51D+Z-2 | 0.7*1165*C | 3.7 | ZERO SPANGLE | Z90(45/45) | HX220YD+Z
264W214560100 | SECONDARY GI | DX51D+Z-2 | 0.7*1200*C | 3.98 | ZERO SPANGLE | Z80(40/40) | HC260LAD+Z
264W2F4620100 | SECONDARY GI | DX51D+Z-2 | 0.7*1200*C | 5.99 | ZERO SPANGLE | Z80(40/40) | HC340LAD+Z
264W2F4620200 | SECONDARY GI | DX51D+Z-2 | 0.7*1200*C | 3.18 | ZERO SPANGLE | Z80(40/40) | HC340LAD+Z
264W2F4620300 | SECONDARY GI | DX51D+Z-2 | 0.7*1200*C | 3.51 | ZERO SPANGLE | Z80(40/40) | HC340LAD+Z
264W2K9180100 | SECONDARY GI | DX51D+Z-2 | 0.7*1202*C | 3.78 | ZERO SPANGLE | Z80(40/40) | HC260YD+Z
264W2K9190100 | SECONDARY GI | DX51D+Z-2 | 0.7*1202*C | 3.99 | ZERO SPANGLE | Z80(40/40) | HC260YD+Z
264H2L8200500 | SECONDARY GI | DX51D+Z-2 | 0.7*1210*C | 7.95 | ZERO SPANGLE | Z80(40/40) | DC51D+Z
264W2L6100100 | SECONDARY GI | DX51D+Z-2 | 0.7*1232*C | 4.03 | ZERO SPANGLE | Z80(40/40) | HC220YD+Z
264W2K9140100 | SECONDARY GI | DX51D+Z-2 | 0.7*1240*C | 3.34 | ZERO SPANGLE | Z90(45/45) | HC260YD+Z
264W2K9110210 | SECONDARY GI | DX51D+Z-2 | 0.7*1240*C | 6.225 | ZERO SPANGLE | Z90(45/45) | HC260YD+Z
264W2K9130100 | SECONDARY GI | DX51D+Z-2 | 0.7*1240*C | 3.87 | ZERO SPANGLE | Z90(45/45) | HC260YD+Z
264W2K9160220 | SECONDARY GI | DX51D+Z-2 | 0.7*1240*C | 3.085 | ZERO SPANGLE | Z90(45/45) | HC260YD+Z
264W2K9160230 | SECONDARY GI | DX51D+Z-2 | 0.7*1240*C | 3.09 | ZERO SPANGLE | Z90(45/45) | HC260YD+Z
265H111510300 | SECONDARY GI | DX51D+Z-2 | 0.7*1250*C | 6.51 | ZERO SPANGLE | Z80(40/40) | DC51D+Z-HJ
265W149930100 | SECONDARY GI | DX51D+Z-2 | 0.7*1250*C | 3.37 | ZERO SPANGLE | Z80(40/40) | DC51D+Z-HJ
264W2I4390100 | SECONDARY GI | DX51D+Z-2 | 0.7*1250*C | 3.66 | ZERO SPANGLE | Z80(40/40) | HC340LAD+Z
264W156170200 | SECONDARY GI | DX51D+Z-2 | 0.7*1340*C | 4.6 | ZERO SPANGLE | Z80(40/40) | DC51D+Z
265W220850200 | SECONDARY GI | DX51D+Z-2 | 0.7*1370*C | 9.05 | ZERO SPANGLE | Z80(40/40) | HC340LAD+Z
264W393870200 | SECONDARY GI | DX51D+Z-2 | 0.7*1630*C | 12.13 | ZERO SPANGLE | Z80(40/40) | DC51D+Z
263H1I7060300 | SECONDARY GI | DX51D+Z-2 | 0.75*1072*C | 6.37 | ZERO SPANGLE | Z80(40/40) | DC51D+Z
264W158180200 | SECONDARY GI | DX51D+Z-2 | 0.75*1072*C | 4.77 | ZERO SPANGLE | Z80(40/40) | DC51D+Z-HJ
265H134470300 | SECONDARY GI | DX51D+Z-2 | 0.75*1250*C | 4.91 | ZERO SPANGLE | Z80(40/40) | DX51D-GL
265H140410300 | SECONDARY GI | DX51D+Z-2 | 0.75*1250*C | 4.8 | ZERO SPANGLE | Z80(40/40) | DX51D-GL
265W228070300 | SECONDARY GI | DX51D+Z-2 | 0.75*1250*C | 6.47 | ZERO SPANGLE | Z60(30/30) | SGCC
265W265830100 | SECONDARY GI | DX51D+Z-2 | 0.75*1275*C | 6.07 | ZERO SPANGLE | Z80(40/40) | SGCC
265W265830200 | SECONDARY GI | DX51D+Z-2 | 0.75*1275*C | 5.83 | ZERO SPANGLE | Z80(40/40) | SGCC
265W242440500 | SECONDARY GI | DX51D+Z-2 | 0.75*1276*C | 7.92 | ZERO SPANGLE | Z60(30/30) | SGCC
265W161780100 | SECONDARY GI | DX51D+Z-2 | 0.75*1300*C | 5.03 | ZERO SPANGLE | Z80(40/40) | DX51D-GL
265W161780200 | SECONDARY GI | DX51D+Z-2 | 0.75*1300*C | 3.27 | ZERO SPANGLE | Z80(40/40) | DX51D-GL
265W259380200 | SECONDARY GI | DX51D+Z-2 | 0.75*1464*C | 3.77 | ZERO SPANGLE | Z80(40/40) | DC52D+Z-HJ
265W222400320 | SECONDARY GI | DX51D+Z-2 | 0.75*1464*C | 5.17 | ZERO SPANGLE | Z80(40/40) | DC52D+Z-HJ
262W3K3830100 | SECONDARY GI | 590DPD+Z-3 | 0.8*1145*C | 3.98 | ZERO SPANGLE | Z90(45/45) | GMW3399M-ST-S-CR590T/340Y-DP-HD60G60G-U
263H2D2430400 | SECONDARY GI | DX51D+Z-2 | 0.8*1000*C | 3.82 | ZERO SPANGLE | Z60(30/30) | BACT1
263H2D2390200 | SECONDARY GI | DX51D+Z-2 | 0.8*1000*C | 4.31 | ZERO SPANGLE | Z60(30/30) | BACT1
264H289550100 | SECONDARY GI | DX51D+Z-2 | 0.8*1047*C | 4.54 | ZERO SPANGLE | Z60(30/30) | DC51D+Z
264H289550200 | SECONDARY GI | DX51D+Z-2 | 0.8*1047*C | 3.37 | ZERO SPANGLE | Z60(30/30) | DC51D+Z
264H289550400 | SECONDARY GI | DX51D+Z-2 | 0.8*1047*C | 3.96 | ZERO SPANGLE | Z60(30/30) | DC51D+Z
265H203230500 | SECONDARY GI | DX51D+Z-2 | 0.8*1050*C | 4.9 | ZERO SPANGLE | Z60(30/30) | DC51D+Z
265H203240100 | SECONDARY GI | DX51D+Z-2 | 0.8*1050*C | 4.92 | ZERO SPANGLE | Z60(30/30) | DC51D+Z
263H236332110 | SECONDARY GI | DX51D+Z-2 | 0.8*1060*C | 4.435 | ZERO SPANGLE | Z60(30/30) | DC53D+Z
263H2E9432100 | SECONDARY GI | DX51D+Z-2 | 0.8*1105*C | 3.91 | ZERO SPANGLE | Z60(30/30) | DC51D+Z
263H2E9452100 | SECONDARY GI | DX51D+Z-2 | 0.8*1110*C | 4.66 | ZERO SPANGLE | Z60(30/30) | DC51D+Z
263H2E9452200 | SECONDARY GI | DX51D+Z-2 | 0.8*1110*C | 4.15 | ZERO SPANGLE | Z60(30/30) | DC51D+Z
265W203060100 | SECONDARY GI | DX51D+Z-2 | 0.8*1180*C | 4.6 | ZERO SPANGLE | Z90(45/45) | HC220YD+Z
264W2K5610320 | SECONDARY GI | DX51D+Z-2 | 0.8*1180*C | 4.945 | ZERO SPANGLE | Z90(45/45) | HC220YD+Z
264W220230320 | SECONDARY GI | DX51D+Z-2 | 0.8*1200*C | 7.545 | ZERO SPANGLE | Z180(90/90) | SS37
264W220260320 | SECONDARY GI | DX51D+Z-2 | 0.8*1200*C | 8.06 | ZERO SPANGLE | Z180(90/90) | SS37
264W220270300 | SECONDARY GI | DX51D+Z-2 | 0.8*1200*C | 8.03 | ZERO SPANGLE | Z180(90/90) | SS37
264W226390300 | SECONDARY GI | DX51D+Z-2 | 0.8*1200*C | 7.05 | ZERO SPANGLE | Z180(90/90) | SS37
264W226480300 | SECONDARY GI | DX51D+Z-2 | 0.8*1200*C | 7.26 | ZERO SPANGLE | Z180(90/90) | SS37
264W226490300 | SECONDARY GI | DX51D+Z-2 | 0.8*1200*C | 7.3 | ZERO SPANGLE | Z180(90/90) | SS37
264W226502300 | SECONDARY GI | DX51D+Z-2 | 0.8*1200*C | 5.8 | ZERO SPANGLE | Z180(90/90) | SS37
264W226520300 | SECONDARY GI | DX51D+Z-2 | 0.8*1200*C | 7.38 | ZERO SPANGLE | Z180(90/90) | SS37
264W226530200 | SECONDARY GI | DX51D+Z-2 | 0.8*1200*C | 6.83 | ZERO SPANGLE | Z180(90/90) | SS37
264W226530300 | SECONDARY GI | DX51D+Z-2 | 0.8*1200*C | 7.53 | ZERO SPANGLE | Z180(90/90) | SS37
264W220290300 | SECONDARY GI | DX51D+Z-2 | 0.8*1200*C | 8.5 | ZERO SPANGLE | Z180(90/90) | SS37
264W2E8970100 | SECONDARY GI | DX51D+Z-2 | 0.8*1215*C | 3.66 | ZERO SPANGLE | Z80(40/40) | HC220YD+Z
264W2K5550100 | SECONDARY GI | DX51D+Z-2 | 0.8*1215*C | 4.52 | ZERO SPANGLE | Z80(40/40) | HC220YD+Z
264W1L3890100 | SECONDARY GI | DX51D+Z-2 | 0.8*1250*C | 3.05 | ZERO SPANGLE | Z80(40/40) | DC51D+Z
265H140520200 | SECONDARY GI | DX51D+Z-2 | 0.8*1250*C | 3.78 | ZERO SPANGLE | Z80(40/40) | DC51D+Z-HJ
265W206140200 | SECONDARY GI | DX51D+Z-2 | 0.8*1250*C | 4.73 | ZERO SPANGLE | Z60(30/30) | DC51D+Z
265W206150100 | SECONDARY GI | DX51D+Z-2 | 0.8*1250*C | 8.46 | ZERO SPANGLE | Z60(30/30) | DC51D+Z
265W206150200 | SECONDARY GI | DX51D+Z-2 | 0.8*1250*C | 4.55 | ZERO SPANGLE | Z60(30/30) | DC51D+Z
265W206150300 | SECONDARY GI | DX51D+Z-2 | 0.8*1250*C | 4.76 | ZERO SPANGLE | Z60(30/30) | DC51D+Z
265W206150400 | SECONDARY GI | DX51D+Z-2 | 0.8*1250*C | 4.89 | ZERO SPANGLE | Z60(30/30) | DC51D+Z
265W206170100 | SECONDARY GI | DX51D+Z-2 | 0.8*1250*C | 5.46 | ZERO SPANGLE | Z60(30/30) | DC51D+Z
265W206170200 | SECONDARY GI | DX51D+Z-2 | 0.8*1250*C | 4.71 | ZERO SPANGLE | Z60(30/30) | DC51D+Z
265W206170300 | SECONDARY GI | DX51D+Z-2 | 0.8*1250*C | 4.72 | ZERO SPANGLE | Z60(30/30) | DC51D+Z
265W206170400 | SECONDARY GI | DX51D+Z-2 | 0.8*1250*C | 4.71 | ZERO SPANGLE | Z60(30/30) | DC51D+Z
265W206170500 | SECONDARY GI | DX51D+Z-2 | 0.8*1250*C | 4.06 | ZERO SPANGLE | Z60(30/30) | DC51D+Z
265W206170600 | SECONDARY GI | DX51D+Z-2 | 0.8*1250*C | 3.74 | ZERO SPANGLE | Z60(30/30) | DC51D+Z
265W206120300 | SECONDARY GI | DX51D+Z-2 | 0.8*1250*C | 3.9 | ZERO SPANGLE | Z60(30/30) | DC51D+Z
265W242360100 | SECONDARY GI | DX51D+Z-2 | 0.8*1250*C | 5.49 | ZERO SPANGLE | Z80(40/40) | DC51D+Z
265W242360300 | SECONDARY GI | DX51D+Z-2 | 0.8*1250*C | 4.55 | ZERO SPANGLE | Z80(40/40) | DC51D+Z
265W255110100 | SECONDARY GI | DX51D+Z-2 | 0.8*1280*C | 6.76 | ZERO SPANGLE | Z80(40/40) | DC51D+Z-HJ
265W307830100 | SECONDARY GI | DX51D+Z-2 | 0.8*1520*C | 7.52 | ZERO SPANGLE | Z80(40/40) | DC51D+Z
265W281173100 | SECONDARY GI | DX51D+Z-2 | 0.8*1600*C | 3.28 | ZERO SPANGLE | Z80(40/40) | DC53D+Z
265W214460120 | SECONDARY GI | DX51D+Z-2 | 0.8*1656*C | 4.155 | ZERO SPANGLE | Z60(30/30) | BACT2
265W214430100 | SECONDARY GI | DX51D+Z-2 | 0.8*1664*C | 3.51 | ZERO SPANGLE | Z80(40/40) | BACT2
265W327193100 | SECONDARY GI | DX51D+Z-2 | 0.9*1340*C | 4.36 | ZERO SPANGLE | Z80(40/40) | CR240LA
262W3K3820300 | SECONDARY GI | 590DPD+Z-3 | 1.0*1160*C | 6.56 | ZERO SPANGLE | Z90(45/45) | CR330Y590T-DP
263W333890300 | SECONDARY GI | 590DPD+Z-3 | 1.0*1300*C | 5.24 | ZERO SPANGLE | Z80(40/40) | HC340/590DPD+Z
265W281660300 | SECONDARY GI | DX51D+Z-2 | 1.0*1250*C | 6.65 | ZERO SPANGLE | Z80(40/40) | SGCC
265W2C6560300 | SECONDARY GI | DX51D+Z-2 | 1.0*1675*C | 3.86 | ZERO SPANGLE | Z60(30/30) | BACT2
264W396360300 | SECONDARY GI | S350GD+Z-2 | 1.0*1495*C | 5.93 | ZERO SPANGLE | Z80(40/40) | HC340LAD+Z
264W396360400 | SECONDARY GI | S350GD+Z-2 | 1.0*1495*C | 6.13 | ZERO SPANGLE | Z80(40/40) | HC340LAD+Z
263W318730100 | SECONDARY GI | 590DPD+Z-3 | 1.2*1242*C | 6.94 | ZERO SPANGLE | Z90(45/45) | HC340/590DPD+Z
265H206860100 | SECONDARY GI | DX51D+Z-2 | 1.2*1219*C | 4.75 | ZERO SPANGLE | Z60(30/30) | DC51D+Z
265W285951100 | SECONDARY GI | DX51D+Z-2 | 1.2*1250*C | 5.63 | ZERO SPANGLE | Z60(30/30) | SGCC
265W2D9590200 | SECONDARY GI | DX51D+Z-2 | 1.2*1305*C | 4.82 | ZERO SPANGLE | Z90(45/45) | DC54D+Z
265W228460200 | SECONDARY GI | DX51D+Z-2 | 1.3*1090*C | 4.1 | ZERO SPANGLE | Z60(30/30) | HC260YD+Z
265W228470300 | SECONDARY GI | DX51D+Z-2 | 1.3*1090*C | 3.23 | ZERO SPANGLE | Z60(30/30) | HC260YD+Z
265W228460400 | SECONDARY GI | DX51D+Z-2 | 1.3*1090*C | 8.06 | ZERO SPANGLE | Z80(40/40) | HC260YD+Z
265W228470200 | SECONDARY GI | DX51D+Z-2 | 1.3*1090*C | 3.74 | ZERO SPANGLE | Z80(40/40) | HC260YD+Z
265W228460300 | SECONDARY GI | DX51D+Z-2 | 1.3*1090*C | 4.08 | ZERO SPANGLE | Z80(40/40) | HC260YD+Z
264W3K7770100 | SECONDARY GI | S350GD+Z-2 | 1.3*1320*C | 4.89 | ZERO SPANGLE | Z120(60/60) | GMW3032M-ST-S-CR420LA-HD60G60G-U
264W3C6290100 | SECONDARY GI | S350GD+Z-2 | 1.3*1360*C | 7.21 | ZERO SPANGLE | Z120(60/60) | GMW3032M-ST-S-CR420LA-HD60G60G-U
265H111530200 | SECONDARY GI | DX51D+Z-2 | 1.4*1250*C | 6.8 | ZERO SPANGLE | Z80(40/40) | DC51D+Z
265W138380300 | SECONDARY GI | DX51D+Z-2 | 1.45*1200*C | 7.08 | ZERO SPANGLE | Z180(90/90) | DX53D-GL
794.285