## Tabelle1
stck | material | thickn. | width | weight | quality | RP02 | RM | A | AG | Al | Ars | B | C | Ca | Cr | S | Cu | Mn | Mo | N | Nb | Ni | P | Si | Sn | STA | Ti | V | Zr
1 | cr ngo slitcoil | 0.245 | 400 | 2845 | HP NO25-13Y420-EDR | 442.314 | 564.237 | 20.591 | 14.838 | 0.88 | 0.002 | 0.00043 | 0.0027 | 0.0002 | 0.023 | 0.0019 | 0.012 | 0.288 | 0.004 | 0.0025 | 0.002 | 0.012 | 0.0058 | 3.29 | 0.08 | 5 | 0.00251 | 0.002 | 0.002
1 | cr ngo slitcoil | 0.246 | 380 | 1949 | HP NO25-13Y 420-EDR | 454.961 | 564.827 | 15.864 | 13.133 | 0.89 | 0.003 | 0.00037 | 0.003 | 0.0002 | 0.038 | 0.0017 | 0.018 | 0.307 | 0.004 | 0.0032 | 0.002 | 0.014 | 0.0056 | 3.29 | 0.083 | 1 | 0.00282 | 0.003 | 0.002
1 | cr ngo slitcoil | 0.246 | 400 | 2955 | HP NO25-13Y420-EDR | 442.314 | 564.237 | 20.591 | 14.838 | 0.88 | 0.002 | 0.00043 | 0.0027 | 0.0002 | 0.023 | 0.0019 | 0.012 | 0.288 | 0.004 | 0.0025 | 0.002 | 0.012 | 0.0058 | 3.29 | 0.08 | 5 | 0.00251 | 0.002 | 0.002
1 | cr ngo slitcoil | 0.246 | 438 | 3360 | HP NO25-13Y420 | 454.379 | 572.704 | 21.414 | 14.461 | 0.85 | 0.002 | 0.0004 | 0.0031 | 0.0002 | 0.023 | 0.0017 | 0.015 | 0.315 | 0.004 | 0.0017 | 0.002 | 0.013 | 0.0068 | 3.29 | 0.08 | 1 | 0.00276 | 0.003 | 0.002
1 | cr ngo slitcoil | 0.248 | 435 | 3175 | HP NO25-13Y420 | 455.042 | 576.826 | 18.471 | 14.284 | 0.88 | 0.002 | 0.00041 | 0.0031 | 0.0002 | 0.018 | 0.0017 | 0.015 | 0.278 | 0.002 | 0.0032 | 0.002 | 0.012 | 0.0054 | 3.28 | 0.087 | 1 | 0.0046 | 0.004 | 0.002
1 | cr ngo slitcoil | 0.25 | 435 | 3515 | HP NO25-13Y420 | 450.194 | 570.639 | 20.728 | 14.621 | 0.87 | 0.002 | 0.00036 | 0.0029 | 0.0003 | 0.024 | 0.0017 | 0.013 | 0.299 | 0.004 | 0.0028 | 0.002 | 0.009 | 0.008 | 3.27 | 0.081 | 1 | 0.00282 | 0.002 | 0.002
1 | cr ngo slitcoil | 0.298 | 295 | 1785 | HP NO30-15Y420 / G2 - CBU | 448.971 | 570.88 | 20.084 | 14.665 | 0.91 | 0.002 | 0.00046 | 0.0018 | 0.0001 | 0.025 | 0.0025 | 0.014 | 0.286 | 0.005 | 0.0027 | 0.002 | 0.015 | 0.0042 | 3.26 | 0.083 | 1 | 0.00256 | 0.002 | 0.002
1 | cr ngo slitcoil | 0.298 | 295 | 1800 | HP NO30-15Y420 / G2 - CBU | 448.971 | 570.88 | 20.084 | 14.665 | 0.91 | 0.002 | 0.00046 | 0.0018 | 0.0001 | 0.025 | 0.0025 | 0.014 | 0.286 | 0.005 | 0.0027 | 0.002 | 0.015 | 0.0042 | 3.26 | 0.083 | 1 | 0.00256 | 0.002 | 0.002
1 | cr ngo slitcoil | 0.351 | 200 | 2950 | NO35-22Y460-EDR | 495.209 | 620.907 | 24.966 | 14.774 | 0.87 | 0.002 | 0.00041 | 0.0024 | 0.0002 | 0.029 | 0.0018 | 0.014 | 0.283 | 0.004 | 0.0013 | 0.002 | 0.013 | 0.0066 | 3.22 | 0.086 | 4 | 0.00312 | 0.002 | 0.002
1 | cr ngo slitcoil | 0.641 | 183 | 3445 | 800-65K / 53AL02 | 396.848 | 445.44 | 21.264 | 7.607 | 0.069 | 0.002 | 0.0002 | 0.039 | 0.0001 | 0.029 | 0.009 | 0.009 | 0.269 | 0.002 | 0.0022 | 0.002 | 0.012 | 0.035 | 0.181 | 0.002 | 1 | 0.001 | 0.001 | 0.002
1 | cr ngo coil | 0.246 | 1349.92 | 3034 | HP NO25-13Y420 XX2 | 456.949 | 577.396 | 22.064 | 14.316 | 0.87 | 0.002 | 0.00037 | 0.003 | 0.0003 | 0.021 | 0.0017 | 0.013 | 0.292 | 0.004 | 0.0044 | 0.002 | 0.009 | 0.0063 | 3.28 | 0.081 | 1 | 0.00291 | 0.002 | 0.002
1 | cr ngo coil | 0.246 | 1351.67 | 19325 | NO25-22Y470 | 477.654 | 600.642 | 21.768 | 14.951 | 0.93 | 0.002 | 0.00039 | 0.0044 | 0.0004 | 0.032 | 0.0005 | 0.02 | 0.328 | 0.004 | 0.003 | 0.002 | 0.015 | 0.0068 | 3.32 | 0.083 | 4 | 0.00375 | 0.003 | 0.002
1 | cr ngo coil | 0.246 | 1411 | 3631 | HP NO25-13Y420 XX2 | 431.623 | 549.2 | 19.37 | 14.18 | 0.7 | 0.002 | 0.00041 | 0.0029 | 0.0001 | 0.022 | 0.0014 | 0.017 | 0.409 | 0.003 | 0.0044 | 0.002 | 0.014 | 0.0057 | 3.39 | 0.019 | 3 | 0.0032 | 0.003 | 0.002
1 | cr ngo coil | 0.247 | 1350.24 | 8941 | M NO25-13Y420 | 463.725 | 582.863 | 16.068 | 14.218 | 0.88 | 0.003 | 0.00039 | 0.003 | 0.0002 | 0.032 | 0.0021 | 0.025 | 0.282 | 0.005 | 0.0036 | 0.002 | 0.02 | 0.0027 | 3.34 | 0.082 | 1 | 0.0029 | 0.002 | 0.002
1 | cr ngo coil | 0.247 | 1351 | 9391 | HP NO25-13Y420 (ISOLIERT) | 487.632 | 612.448 | 19.879 | 14.389 | 0.93 | 0.002 | 0.00039 | 0.0044 | 0.0004 | 0.032 | 0.0005 | 0.02 | 0.328 | 0.004 | 0.003 | 0.002 | 0.015 | 0.0068 | 3.32 | 0.083 | 4 | 0.00375 | 0.003 | 0.002
1 | cr ngo coil | 0.247 | 1352.28 | 18202 | M NO25-13Y420 | 453.588 | 575.484 | 18.315 | 14.804 | 0.87 | 0.002 | 0.00041 | 0.0024 | 0.0001 | 0.023 | 0.0016 | 0.016 | 0.291 | 0.003 | 0.003 | 0.002 | 0.013 | 0.0051 | 3.28 | 0.087 | 5 | 0.0045 | 0.005 | 0.002
1 | cr ngo coil | 0.247 | 1354 | 9111 | M NO25-13Y420 | 446.212 | 564.507 | 18.534 | 14.277 | 0.88 | 0.003 | 0.00042 | 0.0026 | 0.0002 | 0.029 | 0.0021 | 0.017 | 0.292 | 0.003 | 0.0038 | 0.002 | 0.014 | 0.0054 | 3.29 | 0.081 | 1 | 0.00268 | 0.003 | 0.002
1 | cr ngo coil | 0.247 | 1364 | 11722 | M NO25-22Y470 | 435.359 | 552.629 | 18.091 | 14.046 | 0.87 | 0.003 | 0.00038 | 0.0026 | 0.0002 | 0.033 | 0.0016 | 0.016 | 0.318 | 0.004 | 0.0027 | 0.002 | 0.011 | 0.0051 | 3.26 | 0.023 | 1 | 0.00291 | 0.004 | 0.002
1 | cr ngo coil | 0.248 | 1351 | 10211 | M 600-50A | 487.242 | 610.753 | 17.878 | 14.199 | 0.93 | 0.002 | 0.00039 | 0.0044 | 0.0004 | 0.032 | 0.0005 | 0.02 | 0.328 | 0.004 | 0.003 | 0.002 | 0.015 | 0.0068 | 3.32 | 0.083 | 4 | 0.00375 | 0.003 | 0.002
1 | cr ngo coil | 0.248 | 1408 | 14622 | M NO25-22Y470 | 561.053 | 652.6 | 28.31 | 16.51 | 0.85 | 0.002 | 0.00037 | 0.0023 | 0.0002 | 0.026 | 0.0013 | 0.02 | 0.313 | 0.007 | 0.0027 | 0.002 | 0.014 | 0.0041 | 3.27 | 0.072 | 4 | 0.00242 | 0.002 | 0.002
1 | cr ngo coil | 0.248 | 1408.16 | 14002 | M NO25-22Y470 | 558.261 | 634.782 | 26.092 | 16.678 | 0.85 | 0.002 | 0.00037 | 0.0023 | 0.0002 | 0.026 | 0.0013 | 0.02 | 0.313 | 0.007 | 0.0027 | 0.002 | 0.014 | 0.0041 | 3.27 | 0.072 | 5 | 0.00242 | 0.002 | 0.002
1 | cr ngo coil | 0.248 | 1410 | 12112 | M NO25-22Y470 | 551.877 | 634.69 | 24.019 | 16.313 | 0.85 | 0.002 | 0.00037 | 0.0023 | 0.0002 | 0.026 | 0.0013 | 0.02 | 0.313 | 0.007 | 0.0027 | 0.002 | 0.014 | 0.0041 | 3.27 | 0.072 | 4 | 0.00242 | 0.002 | 0.002
1 | cr ngo coil | 0.249 | 1337 | 16072 | HP NO25-22Y470 | 547.374 | 626.33 | 25.522 | 16.611 | 0.87 | 0.003 | 0.00038 | 0.0026 | 0.0002 | 0.033 | 0.0016 | 0.016 | 0.318 | 0.004 | 0.0027 | 0.002 | 0.011 | 0.0051 | 3.26 | 0.023 | 5 | 0.00291 | 0.004 | 0.002
1 | cr ngo coil | 0.249 | 1355.18 | 11261 | M NO25-22Y470 | 586.515 | 657.5 | 24.62 | 15.76 | 0.91 | 0.003 | 0.00038 | 0.0026 | 0.0002 | 0.029 | 0.0019 | 0.016 | 0.322 | 0.012 | 0.0032 | 0.002 | 0.022 | 0.0063 | 3.25 | 0.035 | 4 | 0.00291 | 0.004 | 0.002
1 | cr ngo coil | 0.249 | 1355.25 | 15122 | M NO25-22Y470 | 554.484 | 643.2 | 23.61 | 17.11 | 0.91 | 0.003 | 0.00038 | 0.0026 | 0.0002 | 0.029 | 0.0019 | 0.016 | 0.322 | 0.012 | 0.0032 | 0.002 | 0.022 | 0.0063 | 3.25 | 0.035 | 4 | 0.00291 | 0.004 | 0.002
1 | cr ngo coil | 0.249 | 1359.76 | 13662 | M NO25-22Y470 | 561.697 | 648.3 | 25.66 | 15.92 | 0.85 | 0.002 | 0.00037 | 0.0023 | 0.0002 | 0.026 | 0.0013 | 0.02 | 0.313 | 0.007 | 0.0027 | 0.002 | 0.014 | 0.0041 | 3.27 | 0.072 | 4 | 0.00242 | 0.002 | 0.002
1 | cr ngo coil | 0.249 | 1378.69 | 12852 | M NO25-22Y470 | 551.922 | 623.448 | 25.495 | 17.016 | 0.91 | 0.003 | 0.00038 | 0.0026 | 0.0002 | 0.029 | 0.0019 | 0.016 | 0.322 | 0.012 | 0.0032 | 0.002 | 0.022 | 0.0063 | 3.25 | 0.035 | 4 | 0.00291 | 0.004 | 0.002
1 | cr ngo coil | 0.249 | 1408.26 | 17192 | M NO25-22Y470 | 563.728 | 652.1 | 21.16 | 15.15 | 0.85 | 0.002 | 0.00037 | 0.0023 | 0.0002 | 0.026 | 0.0013 | 0.02 | 0.313 | 0.007 | 0.0027 | 0.002 | 0.014 | 0.0041 | 3.27 | 0.072 | 4 | 0.00242 | 0.002 | 0.002
1 | cr ngo coil | 0.249 | 1408.55 | 17182 | M NO25-22Y470 | 545.651 | 623.356 | 25.866 | 16.921 | 0.91 | 0.003 | 0.00038 | 0.0026 | 0.0002 | 0.029 | 0.0019 | 0.016 | 0.322 | 0.012 | 0.0032 | 0.002 | 0.022 | 0.0063 | 3.25 | 0.035 | 4 | 0.00291 | 0.004 | 0.002
1 | cr ngo coil | 0.296 | 1223 | 14360 | HP NO30-15Y420 XX2 | 460.461 | 584.256 | 18.527 | 14.261 | 0.93 | 0.003 | 0.00042 | 0.0024 | 0.0002 | 0.028 | 0.0014 | 0.018 | 0.286 | 0.004 | 0.0036 | 0.002 | 0.014 | 0.0042 | 3.34 | 0.08 | 1 | 0.0043 | 0.003 | 0.002
1 | cr ngo coil | 0.345 | 1383 | 2941 | M 300-35A | 347.068 | 484.929 | 26.455 | 18.463 | 1.1 | 0.002 | 0.00045 | 0.0021 | 0.0001 | 0.016 | 0.0032 | 0.016 | 0.257 | 0.004 | 0.0046 | 0.002 | 0.011 | 0.0105 | 2.32 | 0.002 | 4 | 0.00147 | 0.002 | 0.002
1 | cr ngo coil | 0.352 | 1251.79 | 7744 | NO35-22Y460 XX2 | 493.837 | 618.177 | 25.682 | 15.85 | 0.84 | 0.003 | 0.00043 | 0.0028 | 0.0002 | 0.031 | 0.0014 | 0.016 | 0.296 | 0.004 | 0.004 | 0.002 | 0.014 | 0.0064 | 3.35 | 0.081 | 4 | 0.00306 | 0.004 | 0.002
1 | cr ngo coil | 0.353 | 1417 | 4824 | M NO35-22Y460 | 505.409 | 627.53 | 26.545 | 14.928 | 0.87 | 0.002 | 0.00038 | 0.0036 | 0.0002 | 0.023 | 0.0019 | 0.014 | 0.295 | 0.004 | 0.0028 | 0.002 | 0.013 | 0.007 | 3.23 | 0.084 | 4 | 0.00274 | 0.003 | 0.002
1 | cr ngo coil | 0.489 | 1395.88 | 3111 | M 250-50A | 437.107 | 552.117 | 17.352 | 13.902 | 0.86 | 0.002 | 0.00044 | 0.0032 | 0.0002 | 0.019 | 0.0027 | 0.015 | 0.283 | 0.004 | 0.0033 | 0.002 | 0.013 | 0.0042 | 3.25 | 0.085 | 1 | 0.00345 | 0.003 | 0.002
1 | cr ngo coil | 0.494 | 1098.21 | 5741 | M 310-50A | 354.153 | 484.839 | 25.103 | 16.415 | 1.1 | 0.002 | 0.00043 | 0.0025 | 0.0002 | 0.018 | 0.0031 | 0.014 | 0.285 | 0.004 | 0.0042 | 0.002 | 0.011 | 0.014 | 2.36 | 0.002 | 1 | 0.00188 | 0.002 | 0.002
1 | cr ngo coil | 0.494 | 1492.26 | 4621 | HP 330-50A XX2 | 298.082 | 446.158 | 33.57 | 20.185 | 0.39 | 0.002 | 0.00026 | 0.003 | 0.0001 | 0.026 | 0.0027 | 0.011 | 0.266 | 0.002 | 0.002 | 0.002 | 0.011 | 0.014 | 2.33 | 0.002 | 1 | 0.00169 | 0.003 | 0.002
1 | cr ngo coil | 0.494 | 1583.91 | 5241 | 310-50A UNI | 349.35 | 490.19 | 25.674 | 17.613 | 1.07 | 0.002 | 0.00046 | 0.0029 | 0.0002 | 0.023 | 0.0013 | 0.019 | 0.287 | 0.005 | 0.0019 | 0.002 | 0.015 | 0.0097 | 2.35 | 0.002 | 4 | 0.00236 | 0.003 | 0.002
1 | cr ngo coil | 0.495 | 1424 | 2290 | 270-50A XX2 | 450.289 | 580.871 | 21.186 | 14.821 | 0.87 | 0.002 | 0.00038 | 0.0036 | 0.0002 | 0.023 | 0.0019 | 0.014 | 0.295 | 0.004 | 0.0028 | 0.002 | 0.013 | 0.007 | 3.23 | 0.084 | 1 | 0.00274 | 0.003 | 0.002
1 | cr ngo coil | 0.495 | 1584 | 12292 | 310-50A XX2 | 386.404 | 532.692 | 32.082 | 17.475 | 1.12 | 0.002 | 0.0004 | 0.0019 | 0.0001 | 0.025 | 0.0035 | 0.016 | 0.275 | 0.005 | 0.004 | 0.002 | 0.016 | 0.016 | 2.45 | 0.002 | 4 | 0.00223 | 0.003 | 0.002
1 | cr ngo coil | 0.497 | 1601 | 2329 | 600-50A HC XX2 | 258.285 | 383.314 | 37.18 | 24.136 | 0.24 | 0.002 | 0.0002 | 0.0018 | 0.0002 | 0.026 | 0.0038 | 0.009 | 0.261 | 0.003 | 0.002 | 0.002 | 0.012 | 0.034 | 0.76 | 0.002 | 4 | 0.001 | 0.001 | 0.002
1 | cr ngo coil | 0.497 | 1601 | 9228 | 600-50A HC XX2 | 258.285 | 383.314 | 37.18 | 24.136 | 0.24 | 0.002 | 0.0002 | 0.0018 | 0.0002 | 0.026 | 0.0038 | 0.009 | 0.261 | 0.003 | 0.002 | 0.002 | 0.012 | 0.034 | 0.76 | 0.002 | 4 | 0.001 | 0.001 | 0.002
1 | cr ngo coil | 0.497 | 1601 | 1582 | 600-50A HC XX2 | 258.285 | 383.314 | 37.18 | 24.136 | 0.24 | 0.002 | 0.0002 | 0.0018 | 0.0002 | 0.026 | 0.0038 | 0.009 | 0.261 | 0.003 | 0.002 | 0.002 | 0.012 | 0.034 | 0.76 | 0.002 | 4 | 0.001 | 0.001 | 0.002
1 | cr ngo coil | 0.498 | 1401 | 4271 | M 470-50A | 299.929 | 453.486 | 31.532 | 22.608 | 0.43 | 0.002 | 0.00029 | 0.0017 | 0.0002 | 0.027 | 0.0028 | 0.012 | 0.319 | 0.003 | 0.003 | 0.002 | 0.012 | 0.0069 | 1.81 | 0.063 | 4 | 0.00155 | 0.003 | 0.002
1 | cr ngo coil | 0.5 | 1393 | 2201 | 800-50A | 259.497 | 383.259 | 40.174 | 24.464 | 0.23 | 0.002 | 0.0002 | 0.0019 | 0.0002 | 0.028 | 0.0035 | 0.008 | 0.266 | 0.003 | 0.0028 | 0.002 | 0.01 | 0.035 | 0.76 | 0.002 | 4 | 0.001 | 0.001 | 0.002
1 | cr ngo coil | 0.5 | 1602 | 4114 | M 800-50A | 260.051 | 386.886 | 36.206 | 23.856 | 0.24 | 0.002 | 0.00025 | 0.0016 | 0.0002 | 0.025 | 0.004 | 0.008 | 0.268 | 0.003 | 0.003 | 0.002 | 0.009 | 0.031 | 0.73 | 0.002 | 4 | 0.00221 | 0.001 | 0.002
1 | cr ngo coil | 0.502 | 1310 | 16722 | M600-50A | 457.45 | 505.24 | 20.825 | 9.565 | 0.1 | 0.002 | 0.0002 | 0.037 | 0.0001 | 0.037 | 0.0057 | 0.011 | 0.279 | 0.003 | 0.0019 | 0.002 | 0.015 | 0.038 | 0.471 | 0.002 | 1 | 0.001 | 0.002 | 0.002
1 | cr ngo coil | 0.503 | 1238.67 | 1821 | M-50K | 355.64 | 394.666 | 29.584 | 15.309 | 0.046 | 0.002 | 0.0002 | 0.035 | 0.0001 | 0.015 | 0.0075 | 0.016 | 0.224 | 0.004 | 0.0082 | 0.002 | 0.027 | 0.0052 | 0.012 | 0.002 | 4 | 0.001 | 0.003 | 0.002
1 | cr ngo coil | 0.503 | 1523.63 | 2561 | M-50K | 316.747 | 368.961 | 30.701 | 16.374 | 0.055 | 0.002 | 0.0002 | 0.032 | 0.0001 | 0.017 | 0.0064 | 0.01 | 0.246 | 0.002 | 0.0044 | 0.002 | 0.012 | 0.0103 | 0.012 | 0.002 | 1 | 0.001 | 0.003 | 0.002
1 | cr ngo coil | 0.51 | 1501 | 7320 | 660-50K | 362.27 | 399.85 | 33.784 | 24.405 | 0.054 | 0.002 | 0.0002 | 0.036 | 0.0001 | 0.025 | 0.0044 | 0.007 | 0.278 | 0.003 | 0.0026 | 0.002 | 0.014 | 0.033 | 0.177 | 0.002 | 6 | 0.001 | 0.001 | 0.002
1 | cr ngo coil | 0.511 | 1552.21 | 7461 | M 450-50K HE | 362.862 | 406.1 | 31.123 | 14.119 | 0.26 | 0.002 | 0.0002 | 0.0015 | 0.0001 | 0.033 | 0.003 | 0.009 | 0.279 | 0.003 | 0.0015 | 0.002 | 0.015 | 0.028 | 0.76 | 0.002 | 1 | 0.001 | 0.002 | 0.002
1 | cr ngo coil | 0.526 | 1566 | 2521 | 660-50K | 0 | 0 | 0 | 0 | 0.066 | 0.002 | 0.0002 | 0.037 | 0.0001 | 0.024 | 0.0057 | 0.009 | 0.282 | 0.002 | 0.0027 | 0.002 | 0.011 | 0.035 | 0.184 | 0.002 | 0 | 0.00115 | 0.001 | 0.002
1 | cr ngo coil | 0.632 | 1397.7 | 8711 | M 310-65A | 455.98 | 584.37 | 21.479 | 14.839 | 0.91 | 0.002 | 0.00036 | 0.0034 | 0.0002 | 0.025 | 0.0021 | 0.014 | 0.315 | 0.005 | 0.0021 | 0.002 | 0.016 | 0.0047 | 3.34 | 0.082 | 1 | 0.00233 | 0.003 | 0.002
1 | cr ngo coil | 0.645 | 1320 | 9121 | M 470-65A | 278.288 | 424.813 | 37.241 | 23.741 | 0.4 | 0.002 | 0.00024 | 0.0023 | 0.0002 | 0.02 | 0.0028 | 0.009 | 0.303 | 0.004 | 0.0024 | 0.002 | 0.009 | 0.0048 | 1.83 | 0.062 | 4 | 0.00141 | 0.002 | 0.002
1 | cr ngo coil | 0.65 | 1498 | 2781 | M 1000-65A | 268.82 | 387.393 | 41.519 | 25.097 | 0.25 | 0.002 | 0.0002 | 0.0016 | 0.0002 | 0.025 | 0.0038 | 0.009 | 0.261 | 0.002 | 0.0036 | 0.002 | 0.011 | 0.038 | 0.74 | 0.002 | 4 | 0.00127 | 0.002 | 0.002
1 | cr ngo coil | 0.652 | 1408.38 | 12692 | M400-65A | 356.822 | 501.294 | 29.041 | 19.617 | 1.02 | 0.002 | 0.00041 | 0.002 | 0.0002 | 0.028 | 0.0016 | 0.012 | 0.311 | 0.004 | 0.0013 | 0.002 | 0.009 | 0.0107 | 2.33 | 0.002 | 4 | 0.00364 | 0.002 | 0.002
1 | cr ngo coil | 0.653 | 840 | 2480 | M 350-65A HS | 449.398 | 586.182 | 24.435 | 14.94 | 0.84 | 0.002 | 0.00046 | 0.0023 | 0.0001 | 0.027 | 0.0026 | 0.015 | 0.316 | 0.003 | 0.0047 | 0.002 | 0.014 | 0.0064 | 3.28 | 0.085 | 4 | 0.00389 | 0.003 | 0.002
1 | cr ngo coil | 0.653 | 840 | 2810 | M 350-65A HS | 449.746 | 587.149 | 24.333 | 14.978 | 0.84 | 0.002 | 0.00046 | 0.0023 | 0.0001 | 0.027 | 0.0026 | 0.015 | 0.316 | 0.003 | 0.0047 | 0.002 | 0.014 | 0.0064 | 3.28 | 0.085 | 4 | 0.00389 | 0.003 | 0.002
1 | cr ngo coil | 0.653 | 840 | 1960 | M 350-65A HS | 449.746 | 587.149 | 24.333 | 14.978 | 0.84 | 0.002 | 0.00046 | 0.0023 | 0.0001 | 0.027 | 0.0026 | 0.015 | 0.316 | 0.003 | 0.0047 | 0.002 | 0.014 | 0.0064 | 3.28 | 0.085 | 4 | 0.00389 | 0.003 | 0.002
1 | cr ngo coil | 0.653 | 840.1 | 2080 | M 350-65A HS | 449.398 | 586.182 | 24.435 | 14.94 | 0.84 | 0.002 | 0.00046 | 0.0023 | 0.0001 | 0.027 | 0.0026 | 0.015 | 0.316 | 0.003 | 0.0047 | 0.002 | 0.014 | 0.0064 | 3.28 | 0.085 | 4 | 0.00389 | 0.003 | 0.002
1 | cr ngo coil | 0.653 | 840.1 | 2140 | M 350-65A HS | 446.798 | 582.689 | 24.694 | 15.275 | 0.83 | 0.002 | 0.00043 | 0.0032 | 0.0001 | 0.024 | 0.0017 | 0.018 | 0.321 | 0.003 | 0.0031 | 0.002 | 0.015 | 0.0056 | 3.18 | 0.089 | 4 | 0.00342 | 0.004 | 0.002
1 | cr ngo coil | 0.653 | 1452.92 | 1581 | M1600-65A | 300.43 | 343.4 | 36.275 | 16.625 | 0.051 | 0.002 | 0.0002 | 0.027 | 0.0001 | 0.018 | 0.0059 | 0.01 | 0.181 | 0.005 | 0.0036 | 0.002 | 0.015 | 0.0049 | 0.004 | 0.002 | 1 | 0.001 | 0.001 | 0.002
1 | cr ngo coil | 0.654 | 1463.21 | 2811 | M1600-65A | 286.405 | 340.689 | 34.361 | 19.365 | 0.053 | 0.002 | 0.0002 | 0.028 | 0.0001 | 0.031 | 0.0077 | 0.009 | 0.192 | 0.003 | 0.0025 | 0.002 | 0.014 | 0.007 | 0.004 | 0.002 | 1 | 0.001 | 0.001 | 0.002
1 | cr ngo coil | 0.655 | 989 | 4041 | M 350-65A HS | 468.573 | 603.59 | 23.548 | 15.205 | 0.87 | 0.002 | 0.00043 | 0.0028 | 0.0002 | 0.028 | 0.0017 | 0.017 | 0.298 | 0.005 | 0.0024 | 0.002 | 0.019 | 0.0061 | 3.31 | 0.082 | 4 | 0.00277 | 0.003 | 0.002
1 | cr ngo coil | 0.678 | 1562 | 1990 | M1600-65A | 268.552 | 322.668 | 36.884 | 24.235 | 0.039 | 0.002 | 0.0002 | 0.033 | 0.0002 | 0.025 | 0.0073 | 0.007 | 0.184 | 0.002 | 0.003 | 0.002 | 0.012 | 0.0078 | 0.006 | 0.002 | 6 | 0.001 | 0.001 | 0.002
1 | cr ngo coil | 0.813 | 1527.5 | 3990 | M-80K | 315.202 | 344.829 | 37.676 | 15.466 | 0.056 | 0.002 | 0.0002 | 0.041 | 0.0001 | 0.027 | 0.0056 | 0.009 | 0.218 | 0.002 | 0.0037 | 0.002 | 0.012 | 0.0056 | 0.011 | 0.002 | 6 | 0.001 | 0.002 | 0.002
1 | cr ngo coil | 0.99 | 1164.53 | 7851 | HP 1400-100A UNI | 206.303 | 331.778 | 43.108 | 25.949 | 0.04 | 0.002 | 0.0002 | 0.0019 | 0.0001 | 0.019 | 0.0046 | 0.008 | 0.268 | 0.006 | 0.0041 | 0.002 | 0.015 | 0.028 | 0.34 | 0.002 | 6 | 0.001 | 0.002 | 0.002
66 |  |  |  | 457761