## Sheet1
COMMODITY | SIZE | GRADE | ORIGIN | WEIGHT(MT) | COIL NUMBER | REMARK(YS/TS/ELONGATION)
GI | 0.60*1311*C | DX51D+Z80 | MAANSHAN IRON&STEEL LTD | 2.35 | Z245002572 | 屈服强度302,抗拉强度370,伸长率36.5,锌层重量Z80,封闭原因划伤,钝化方式不处理涂油，变形
GI | 0.79*1150*C | DX51D+Z120 | MAANSHAN IRON&STEEL LTD | 2.61 | M31100550004C | C:30,Si:4,Mn:18,屈服强度249,抗拉强度350,伸长率38.0,锌层重量Z120,封闭原因锌浪,钝化方式不处理
GI | 0.79*1150*C | DX51D+Z80 | MAANSHAN IRON&STEEL LTD | 2.55 | M40405363003C | C:22,Si:4,Mn:18,屈服强度275,抗拉强度341,伸长率42.5,锌层重量Z80,封闭原因锌浪,钝化方式不处理涂油
GI | 0.79*1100*C | DX51D+Z100 | MAANSHAN IRON&STEEL LTD | 2.455 | M40206266005C | C:21,Si:3,Mn:20,屈服强度287,抗拉强度338,伸长率40.5,锌层重量Z100,封闭原因未光整，，钝化方式不处理涂油
GI | 0.79*1100*C | DX51D+Z100 | MAANSHAN IRON&STEEL LTD | 2.755 | M40401948006C | C:19,Si:5,Mn:18,屈服强度282,抗拉强度342,伸长率34.5,锌层重量Z100,封闭原因未光整，，钝化方式不处理涂油
GI | 0.80*1750*C | DX51D+Z100 | MAANSHAN IRON&STEEL LTD | 13.08 | G239002952 | C:2,Si:4,Mn:11,屈服强度152,抗拉强度290,伸长率43.0,锌层重量Z100,封闭原因未光整，，钝化方式不处理/涂油
GI | 0.80*1165*C | DX51D | MAANSHAN IRON&STEEL LTD | 5.68 | G247012531 | 锌浪
GI | 0.80*1165*C | DX51D+Z80 | MAANSHAN IRON&STEEL LTD | 5.82 | G24A007461 | 涂油,不处理,锌浪
GI | 0.80*1345*C | DX51D+Z80 | MAANSHAN IRON&STEEL LTD | 5.26 | L243008963 | C:42,Si:3,Mn:18,屈服强度319,抗拉强度359,伸长率37.0,锌层重量Z80,封闭原因锌浪,钝化方式无铬钝化微涂油
GI | 0.75*1120*C | DX51D+Z180 | MAANSHAN IRON&STEEL LTD | 4.24 | M20603026004D | C:40,Si:4,Mn:20,屈服强度286,抗拉强度349,伸长率40.0,锌层重量90/90,封闭原因锌浪,钝化方式不处理/无涂油
GI | 0.75*1120*C | DX51D+Z180 | MAANSHAN IRON&STEEL LTD | 3.74 | M20603026005D | C:40,Si:4,Mn:20,屈服强度286,抗拉强度349,伸长率40.0,锌层重量90/90,封闭原因锌浪,钝化方式不处理/无涂油
AL-SI | 1.55*1000*C | DX51D+AS | MAANSHAN IRON&STEEL LTD | 1.91 | B245003011 | C:29,Si:5,Mn:19,屈服强度277,抗拉强度359,伸长率34.5,锌层重量AS080,封闭原因云纹，，钝化方式不处理涂油/涂油
GI | 0.62*920*C | H180YD+Z | MAANSHAN IRON&STEEL LTD | 2.18 | Y24B009082 | 不处理，涂油，锌层不良
GI | 0.65*1000*C | DX51D+Z80 | MAANSHAN IRON&STEEL LTD | 2.24 | B231000732 | C:2,Si:5,Mn:11,屈服强度163,抗拉强度296,伸长率44.0,锌层重量Z80,封闭原因边皱,钝化方式不处理/涂油
GI | 0.80*1065*C | DX51D+Z80 | MAANSHAN IRON&STEEL LTD | 4.21 | M30310561005D | C:4,Si:7,Mn:34,屈服强度162,抗拉强度336,伸长率40.0,锌层重量Z80,钝化方式不处理/涂油，有视频
GI | 0.80*1065*C | DX51D+Z80 | MAANSHAN IRON&STEEL LTD | 4.28 | H30500829005D | C:2,Si:3,Mn:12,屈服强度216,抗拉强度384,伸长率18.5,锌层重量Z80,钝化方式不处理/涂油，有视频
GI | 0.80*1275*C | DX51D+Z100 | MAANSHAN IRON&STEEL LTD | 10.28 | L23C000181 | C:43,Si:24,Mn:19,屈服强度213,抗拉强度349,伸长率35.5,锌层重量Z100,封闭原因未光整，，钝化方式不处理
GI | 0.79*1000*C | S350GD+Z180 | MAANSHAN IRON&STEEL LTD | 2.85 | 231011026A | C:177,Si:31,Mn:120,屈服强度426,抗拉强度521,伸长率26.0,锌层重量Z180,封闭原因边浪,钝化方式不处理
GI | 0.79*1085*C | DX51D+Z275 | MAANSHAN IRON&STEEL LTD | 3.155 | M40200329001C | C:45,Si:2,Mn:18,屈服强度283,抗拉强度349,伸长率37.0,锌层重量Z275,封闭原因锌浪,钝化方式不处理无
GI | 0.79*1150*C | DX51D+Z100 | MAANSHAN IRON&STEEL LTD | 2.835 | M40200323001C | C:21,Si:2,Mn:19,屈服强度242,抗拉强度328,伸长率37.5,锌层重量Z100,封闭原因锌浪,钝化方式不处理涂油
GI | 0.80*1104*C | DX51D+Z80 | MAANSHAN IRON&STEEL LTD | 3.23 | M40507190003D | 实际规格：0.81*1104*C,屈服强度224,抗拉强度323,伸长率39.5,锌层重量Z80,封闭原因锌浪,钝化方式不处理涂油
GI | 0.80*1113*C | DX51D+Z80 | MAANSHAN IRON&STEEL LTD | 3.05 | M30201566001D | C:2,Si:4,Mn:11,屈服强度191,抗拉强度308,伸长率41.0,锌层重量Z80,封闭原因未光整，，钝化方式不处理/涂油
GI | 0.80*1150*C | DX51D+Z80 | MAANSHAN IRON&STEEL LTD | 8.615 | M41002440005C | 实际规格：0.79*1150*C,屈服强度576,抗拉强度577,伸长率0.5,锌层重量Z80,封闭原因锌浪,钝化方式不处理涂油
GI | 0.80*1220*C | SS 275 | MAANSHAN IRON&STEEL LTD | 5.71 | C21800581001C | C:74,Si:23,Mn:64,屈服强度305,抗拉强度392,伸长率36.0,封闭原因锌浪/无涂油/钝化方式：六价铬钝化，实际规格：0.81*1220*C
GALVALUME | 0.45*1200*C | DX51D+AZ | MAANSHAN IRON&STEEL LTD | 1.96 | 241001791C | 不处理，
GALVALUME | 0.86*1485*C | S320GD+AZ | MAANSHAN IRON&STEEL LTD | 2.69 | 241204663B | 不处理，微涂油，临时封闭
GI | 0.79*1220*C | DX51D+Z80 | MAANSHAN IRON&STEEL LTD | 5.21 | M40101560001C | C:42,Si:4,Mn:17,屈服强度284,抗拉强度358,伸长率39.0,锌层重量Z80,封闭原因锌浪,钝化方式不处理微涂油
GI | 0.80*1256*C | DX51D+Z80 | MAANSHAN IRON&STEEL LTD | 8.31 | L24B000721 | 中等涂油，不处理，锌浪
GI | 0.80*1270*C | DX51D+Z100 | MAANSHAN IRON&STEEL LTD | 3.89 | G239000192 | C:24,Si:3,Mn:17,屈服强度296,抗拉强度343,伸长率38.0,锌层重量Z100,封闭原因未光整，，钝化方式不处理/涂油
GALVALUME | 0.79*1402*C | DX51D+AZ | MAANSHAN IRON&STEEL LTD | 2.295 | 241205064B | 不处理，微涂油，边损
GALVALUME | 0.80*1402*C | DX51D+AZ | MAANSHAN IRON&STEEL LTD | 2.99 | 230910402B | C:32,Si:6,Mn:17,屈服强度325,抗拉强度365,伸长率31.0,锌层重量AZ100,封闭原因来料划伤,钝化方式不处理
GI | 0.78*1111*C | DX51D+Z80 | MAANSHAN IRON&STEEL LTD | 5.38 | M30902900002D | C:21,Si:4,Mn:18,屈服强度218,抗拉强度329,伸长率37.5,锌层重量Z80,封闭原因云纹，，钝化方式不处理/无涂油
GI | 0.79*1101*C | DX51D+Z80 | MAANSHAN IRON&STEEL LTD | 3.805 | M40202387001C | C:44,Si:5,Mn:18,屈服强度305,抗拉强度364,伸长率39.0,锌层重量Z80,封闭原因未光整，，钝化方式不处理微涂油
GI | 0.79*1101*C | DX51D+Z80 | MAANSHAN IRON&STEEL LTD | 9.315 | H40901591005C | C:49,Si:5,Mn:19,屈服强度300,抗拉强度365,伸长率41.5,锌层重量Z80,封闭原因未光整，，钝化方式不处理微涂油
GI | 0.80*1065*C | DX51D+Z80 | MAANSHAN IRON&STEEL LTD | 3.28 | M30310561003D | C:4,Si:7,Mn:34,屈服强度162,抗拉强度336,伸长率40.0,锌层重量Z80,封闭原因锌浪,钝化方式不处理/涂油
GI | 0.80*1065*C | DX51D+Z80 | MAANSHAN IRON&STEEL LTD | 3.36 | H30500829004D | C:2,Si:3,Mn:12,屈服强度216,抗拉强度384,伸长率18.5,锌层重量Z80,封闭原因云纹，，钝化方式不处理/涂油
GI | 0.80*1100*C | DX51D+Z80 | MAANSHAN IRON&STEEL LTD | 6.65 | M30416856004D | C:21,Si:3,Mn:20,屈服强度190,抗拉强度318,伸长率40.5,锌层重量Z80,封闭原因锌浪,钝化方式不处理/涂油
GI | 0.80*1101*C | DX51D+Z80 | MAANSHAN IRON&STEEL LTD | 3.8 | H40902699001D | C:49,Si:5,Mn:19,屈服强度305,抗拉强度363,伸长率37.5,锌层重量Z80,封闭原因未光整，，钝化方式不处理微涂油
GI | 0.80*1136*C | DX51D+Z120 | MAANSHAN IRON&STEEL LTD | 2.835 | M30310369000D03A | C:20,Si:4,Mn:18,屈服强度253,抗拉强度338,伸长率40.0,锌层重量Z120,封闭原因结疤,钝化方式不处理/涂油
GI | 0.80*1150*C | DX51D+Z80 | MAANSHAN IRON&STEEL LTD | 2.98 | M40405363005C | C:22,Si:4,Mn:18屈服强度275,抗拉强度341,伸长率42.5,锌层重量Z80,封闭原因云纹，，钝化方式不处理涂油
GI | 0.8*1150*C | DX51D+Z120 | MAANSHAN IRON&STEEL LTD | 9.14 | M31100553004D | 实际规格0.81*1150*C,屈服强度220,抗拉强度314,伸长率41.0,锌层重量Z120,封闭原因未合金化,钝化方式不处理
GI | 0.8*1150*C | DX51D+Z120 | MAANSHAN IRON&STEEL LTD | 3.39 | M31100553003D | 实际规格0.81*1150*C,屈服强度220,抗拉强度314,伸长率41.0,锌层重量Z120,封闭原因云纹,钝化方式不处理
GI | 0.80*1219*C | SGCC+Z120 | MAANSHAN IRON&STEEL LTD | 3.51 | Y245001721 | C:39,Si:21,Mn:20,屈服强度290,抗拉强度364,伸长率44.5,锌层重量Z12,封闭原因未钝化,钝化方式不处理无涂油
GI | 0.80*1250*C | DX51D+Z80 | MAANSHAN IRON&STEEL LTD | 2.96 | M41102885003D | 实际规格：0.81*1250*C，屈服强度213,抗拉强度336,伸长率39.0,锌层重量Z80,封闭原因锌浪,钝化方式不处理无涂油
GI | 0.80*1256*C | DX51D+Z80 | MAANSHAN IRON&STEEL LTD | 2.5 | Y254025612 | 屈服强度277,抗拉强度349,伸长率36.5,锌层重量Z80,封闭原因气刀条痕,钝化方式不处理中等涂油
GI | 0.80*1670*C | DX51D+Z100 | MAANSHAN IRON&STEEL LTD | 9.59 | G242002403 | C:25,Si:4,Mn:18,屈服强度281,抗拉强度334,伸长率40.5,锌层重量Z100,封闭原因未光整，，钝化方式不处理涂油
GI | 0.75*1100*C | DX51D+Z120 | MAANSHAN IRON&STEEL LTD | 2.08 | Z235010981 | C:26,Si:4,Mn:18,屈服强度272,抗拉强度348,伸长率40.0,锌层重量60/60,封闭原因结疤,钝化方式无铬钝化/微涂油
GI | 0.77*1631*C | DX52D+Z80（参考53D) | MAANSHAN IRON&STEEL LTD | 2.7 | Y239010912 | C:2,Si:3,Mn:17,屈服强度150,抗拉强度284,伸长率47.0,锌层重量Z80,封闭原因麻点,钝化方式不处理/中等涂油
GI | 0.77*1631*C | DX52D+Z80（参考53D) | MAANSHAN IRON&STEEL LTD | 3.5 | Y23A001882 | C:2,Si:3,Mn:18,屈服强度158,抗拉强度295,伸长率43.5,锌层重量Z80,封闭原因锌斑,钝化方式不处理/不处理
GI | 0.78*1000*C | SGCC+Z120 | MAANSHAN IRON&STEEL LTD | 3.06 | M30601414101D | C:25,Si:4,Mn:18,屈服强度286,抗拉强度344,伸长率40.0,锌层重量Z120,封闭原因斑迹,钝化方式不处理/微涂油
GI | 0.79*1150*C | DX51D+Z80 | MAANSHAN IRON&STEEL LTD | 2.91 | M41103188003C | C:18,Si:4,Mn:20,屈服强度275,抗拉强度347,伸长率36.0,锌层重量Z80,封闭原因锌浪,钝化方式不处理无
GI | 0.79*1250*C | S350GD+Z180 | MAANSHAN IRON&STEEL LTD | 3.345 | C23900739002C | C:175,Si:21,Mn:122,屈服强度386,抗拉强度509,伸长率27.5,锌层重量Z180,封闭原因云纹，钝化方式不处理/微涂油
GI | 0.79*1250*C | S350GD+Z180 | MAANSHAN IRON&STEEL LTD | 8.43 | C23900738002C | C:177,Si:21,Mn:120,屈服强度391,抗拉强度525,伸长率26.5,锌层重量Z180,封闭原因锌浪,钝化方式不处理
GI | 0.80*1165*C | DX51D+Z80 | MAANSHAN IRON&STEEL LTD | 6.99 | L24A009164 | 涂油,不处理,锌浪
GI | 0.80*1170*C | DX51D+Z80 | MAANSHAN IRON&STEEL LTD | 12.53 | G242009692 | C:28,Si:5,Mn:19,屈服强度287,抗拉强度353,伸长率34.0,锌层重量Z80,封闭原因锌浪,钝化方式不处理涂油
GI | 0.80*1255*C | DX51D+Z80 | MAANSHAN IRON&STEEL LTD | 7.04 | L24B00094302A | C:46,Si:4,Mn:21,屈服强度280,抗拉强度355,伸长率40.0,锌层重量Z80,封闭原因临时封闭,钝化方式不处理中等涂油
GI | 0.80*1260*C | DX51D+Z80 | MAANSHAN IRON&STEEL LTD | 3.68 | L243011281 | C:45,Si:4,Mn:19,屈服强度318,抗拉强度355,伸长率38.0,锌层重量Z80,封闭原因云纹，，钝化方式不处理微涂油
GI | 0.80*1270*C | DX51D+Z100 | MAANSHAN IRON&STEEL LTD | 10.51 | G238008272 | C:24,Si:5,Mn:18,屈服强度285,抗拉强度344,伸长率37.5,锌层重量Z100,封闭原因未光整，，钝化方式不处理/涂油
GI | 0.80*1270*C | DX51D+Z100 | MAANSHAN IRON&STEEL LTD | 4.98 | L239009392 | C:40,Si:31,Mn:19,屈服强度281,抗拉强度371,伸长率36.0,锌层重量Z100,封闭原因未光整，，钝化方式不处理/涂油
GI | 0.80*1270*C | DX51D+Z100 | MAANSHAN IRON&STEEL LTD | 8.35 | L239009391 | C:40,Si:31,Mn:19,屈服强度281,抗拉强度371,伸长率36.0,锌层重量Z100,封闭原因未光整，，钝化方式不处理/涂油
GI | 0.80*1270*C | DX51D+Z100 | MAANSHAN IRON&STEEL LTD | 5.75 | L239009372 | C:44,Si:20,Mn:19,屈服强度293,抗拉强度349,伸长率36.0,锌层重量Z100,封闭原因未光整，，钝化方式不处理/涂油
GI | 0.80*1270*C | DX51D+Z100 | MAANSHAN IRON&STEEL LTD | 6.6 | L239009382 | C:44,Si:20,Mn:19,屈服强度293,抗拉强度349,伸长率36.0,锌层重量Z100,封闭原因未光整，，钝化方式不处理/涂油
GI | 0.80*1270*C | DX51D+Z100 | MAANSHAN IRON&STEEL LTD | 6.83 | L239009381 | C:44,Si:20,Mn:19,屈服强度293,抗拉强度349,伸长率36.0,锌层重量Z100,封闭原因未光整，，钝化方式不处理/涂油
GI | 0.80*1275*C | DX51D+Z100 | MAANSHAN IRON&STEEL LTD | 3.33 | G239008501 | C:44,Si:27,Mn:20,屈服强度316,抗拉强度365,伸长率36.0,锌层重量Z100,封闭原因未光整，，钝化方式不处理/涂油
GI | 0.80*1275*C | DX51D+Z160 | MAANSHAN IRON&STEEL LTD | 5.25 | G253012433 | 屈服强度288,抗拉强度360,伸长率42.0,锌层重量Z160,封闭原因锌浪,钝化方式不处理微涂油
GI | 0.80*1664*C | DX51D+Z80 | MAANSHAN IRON&STEEL LTD | 2.91 | K244011592 | C:39,Si:2,Mn:19,屈服强度280,抗拉强度351,伸长率38.5,锌层重量Z80,封闭原因光整花,钝化方式不处理微涂油
GI | 0.80*1670*C | DX51D+Z100 | MAANSHAN IRON&STEEL LTD | 6.27 | Y242004932 | C:27,Si:4,Mn:18,屈服强度255,抗拉强度340,伸长率38.0,锌层重量Z100,封闭原因中浪,钝化方式不处理涂油
GI | 0.80*1750*C | DX51D+Z100 | MAANSHAN IRON&STEEL LTD | 9.42 | G239002951 | C:2,Si:4,Mn:11,屈服强度152,抗拉强度290,伸长率43.0,锌层重量Z100,封闭原因未光整，，钝化方式不处理/涂油
GI | 0.80*1800*C | DX51D+Z100 | MAANSHAN IRON&STEEL LTD | 9.44 | G242001451 | C:28,Si:4,Mn:19,屈服强度216,抗拉强度337,伸长率35.0,锌层重量Z100,封闭原因光整花,钝化方式不处理涂油
GI | 0.80*1000*C | DX51D+ZF | MAANSHAN IRON&STEEL LTD | 2.28 | M40603023001D02A | C:25,Si:3,Mn:19,屈服强度244,抗拉强度348,伸长率37.0,锌层重量ZF80,封闭原因边浪,钝化方式不处理涂油
GI | 0.80*1155*C | DX51D+ZF | MAANSHAN IRON&STEEL LTD | 3.7 | C22307629004D | C:26,Si:7,Mn:20,屈服强度265,抗拉强度360,伸长率33.5,锌层重量ZF80,封闭原因锌浪,钝化方式六价铬钝化/涂油
GI | 0.65*1480*C | H180YD | MAANSHAN IRON&STEEL LTD | 2.58 | T266002672 | 参考说明：Z100*涂油，起筋
GI | 0.65*1330*C | H180YD | MAANSHAN IRON&STEEL LTD | 2.68 | T266002972 | 参考说明：Z100*涂油*鼓包
GI | 0.79*1101*C | DX51D+Z80 | MAANSHAN IRON&STEEL LTD | 3.89 | H40901591002C | C:49,Si:5,Mn:19,屈服强度300,抗拉强度365,伸长率41.5,锌层重量Z80,封闭原因锌浪,钝化方式不处理微涂油
GI | 0.43*1000*C | S350GD+120 | MAANSHAN IRON&STEEL LTD | 3.045 | C21905839002C | C:200,Si:30,Mn:121,屈服强度443,抗拉强度534,伸长率26.0,锌层重量Z120,封闭原因锌浪,钝化方式不处理/微涂油
GI | 0.43*1000*C | S350GD+120 | MAANSHAN IRON&STEEL LTD | 4.6 | C21905840001C | C:197,Si:40,Mn:120,屈服强度386,抗拉强度542,伸长率26.5,锌层重量Z120,封闭原因锌浪,钝化方式不处理/微涂油
GI | 0.70*920*C | SGCC+Z80 | MAANSHAN IRON&STEEL LTD | 2.17 | C22700463001C01A | C:30,Si:6,Mn:20,屈服强度291,抗拉强度358,伸长率36.5,锌层重量Z80,封闭原因锌渣,钝化方式不处理/微涂油
GI | 0.75*1150*C | DX51D-JD1+180 | MAANSHAN IRON&STEEL LTD | 4.96 | L21B007161 | C:23,Si:7,Mn:20,屈服强度299,抗拉强度361,伸长率36.5,锌层重量Z180,封闭原因光整花,钝化方式无铬钝化/微涂油
GI | 0.63*1022*C | DC51D | MAANSHAN IRON&STEEL LTD | 4.92 | L24B015021 | 不处理，涂油，鼓包
GI | 0.77*1340*C | DX51D+Z80 | MAANSHAN IRON&STEEL LTD | 8.2 | C23805274002D | C:41,Si:5,Mn:21,屈服强度271,抗拉强度361,伸长率43.5,锌层重量Z08,封闭原因云纹，，钝化方式不处理/无涂油
GI | 0.78*1030*C | DX51D+Z80 | MAANSHAN IRON&STEEL LTD | 3.98 | M30904237003D | C:1,Si:3,Mn:10,屈服强度260,抗拉强度358,伸长率37.0,锌层重量Z80,封闭原因锌浪,钝化方式不处理/不处理
GI | 0.78*1030*C | DX51D+Z80 | MAANSHAN IRON&STEEL LTD | 5.09 | M30904237004D | C:1,Si:3,Mn:10,屈服强度260,抗拉强度358,伸长率37.0,锌层重量Z80,封闭原因云纹，，钝化方式不处理/不处理
GI | 0.79*1150*C | DX51D+Z100 | MAANSHAN IRON&STEEL LTD | 2.95 | M40203650001C | C:28,Si:5,Mn:19,屈服强度265,抗拉强度341,伸长率39.5,锌层重量Z100,封闭原因未光整，，钝化方式不处理涂油
GI | 0.79*1150*C | DX51D+Z100 | MAANSHAN IRON&STEEL LTD | 5.07 | M31106108004C | C:18,Si:2,Mn:17,屈服强度261,抗拉强度329,伸长率39.5,锌层重量Z100,封闭原因未光整，，钝化方式不处理
GI | 0.79*1150*C | DX51D+Z120 | MAANSHAN IRON&STEEL LTD | 3.375 | M31100550001C | C:30,Si:4,Mn:18,屈服强度249,抗拉强度350,伸长率38.0,锌层重量Z120,封闭原因未光整，，钝化方式不处理
GI | 0.79*1150*C | DX51D+Z120 | MAANSHAN IRON&STEEL LTD | 3.505 | M31100550002C | C:30,Si:4,Mn:18,屈服强度249,抗拉强度350,伸长率38.0,锌层重量Z120,封闭原因锌浪,钝化方式不处理
GI | 0.79*1150*C | DX51D+Z120 | MAANSHAN IRON&STEEL LTD | 4.905 | M31102289005C | C:23,Si:5,Mn:19,屈服强度300,抗拉强度355,伸长率38.0,锌层重量Z120,封闭原因未光整，，钝化方式不处理
GI | 0.79*1219*C | SGCC+Z120 | MAANSHAN IRON&STEEL LTD | 7.095 | M40107287001C | C:29,Si:3,Mn:18,屈服强度277,抗拉强度350,伸长率39.5,锌层重量70/50,封闭原因未光整，，钝化方式不处理微涂油
GI | 0.80*1101*C | DX52D+Z80(参考53D) | MAANSHAN IRON&STEEL LTD | 2.58 | M41102620002D | 实际规格：0.81*1101*C屈服强度146,抗拉强度289,伸长率39.5,锌层重量Z80,封闭原因锌浪,钝化方式不处理无
GI | 0.80*1119*C | DX51D+Z80 | MAANSHAN IRON&STEEL LTD | 4.55 | M50400383001D | 屈服强度269,抗拉强度337,伸长率36.0,锌层重量Z80,封闭原因锌浪,钝化方式不处理无涂油
GI | 0.80*1119*C | DX51D+Z80 | MAANSHAN IRON&STEEL LTD | 5.56 | M50400383003D | 屈服强度269,抗拉强度337,伸长率36.0,锌层重量Z80,封闭原因锌浪,钝化方式不处理无涂油
GI | 0.8*1150*C | DX51D+Z120 | MAANSHAN IRON&STEEL LTD | 3.28 | M31106613004D | 实际规格0.81*1150*C,屈服强度238,抗拉强度341,伸长率37.0,锌层重量Z120,封闭原因云纹,钝化方式不处理
GI | 0.8*1150*C | DX51D+Z120 | MAANSHAN IRON&STEEL LTD | 6.11 | M31106613003D | 实际规格0.81*1150*C,屈服强度238,抗拉强度341,伸长率37.0,锌层重量Z120,封闭原因锌浪,钝化方式不处理
GI | 0.80*1220*C | DX51D+Z100 | MAANSHAN IRON&STEEL LTD | 9.5 | G237000021 | C:50,Si:4,Mn:24,屈服强度360,抗拉强度375,伸长率32.0,锌层重量Z100,封闭原因未光整，，钝化方式不处理/涂油
GI | 0.80*1220*C | DX51D+Z80 | MAANSHAN IRON&STEEL LTD | 9.77 | L232006613 | C:20,Si:4,Mn:18,屈服强度289,抗拉强度322,伸长率39.5,锌层重量Z80,封闭原因未光整，，钝化方式不处理/涂油
GI | 0.80*1270*C | DX51D+Z100 | MAANSHAN IRON&STEEL LTD | 3.53 | L235009643 | C:23,Si:3,Mn:17,屈服强度281,抗拉强度334,伸长率39.5,锌层重量Z100,封闭原因锌浪,钝化方式不处理/涂油
GI | 0.80*1270*C | DX51D+Z100 | MAANSHAN IRON&STEEL LTD | 3.59 | L235009644 | C:23,Si:3,Mn:17,屈服强度281,抗拉强度334,伸长率39.5,锌层重量Z100,封闭原因锌浪,钝化方式不处理/涂油
GI | 0.80*1270*C | DX51D+Z100 | MAANSHAN IRON&STEEL LTD | 7.62 | L239000601 | C:38,Si:10,Mn:19,屈服强度317,抗拉强度358,伸长率35.5,锌层重量Z100,封闭原因未光整，，钝化方式不处理/涂油
GI | 0.80*1270*C | DX51D+Z100 | MAANSHAN IRON&STEEL LTD | 7.94 | G238008271 | C:24,Si:5,Mn:18,屈服强度285,抗拉强度344,伸长率37.5,锌层重量Z100,封闭原因未光整，，钝化方式不处理/涂油
GI | 0.80*1270*C | DX51D+Z100 | MAANSHAN IRON&STEEL LTD | 7.98 | L239000603 | C:38,Si:10,Mn:19,屈服强度317,抗拉强度358,伸长率35.5,锌层重量Z100,封闭原因未光整，，钝化方式不处理/涂油
GI | 0.80*1270*C | DX51D+Z100 | MAANSHAN IRON&STEEL LTD | 8.06 | L239009371 | C:44,Si:20,Mn:19,屈服强度293,抗拉强度349,伸长率36.0,锌层重量Z100,封闭原因未光整，，钝化方式不处理/涂油
GI | 0.80*1270*C | DX51D+Z100 | MAANSHAN IRON&STEEL LTD | 10 | G239000211 | C:38,Si:10,Mn:19,屈服强度282,抗拉强度344,伸长率36.5,锌层重量Z100,封闭原因未光整，，钝化方式不处理/涂油
GI | 0.80*1670*C | DX51D+Z100 | MAANSHAN IRON&STEEL LTD | 2.92 | K236000912 | C:2,Si:3,Mn:11,屈服强度176,抗拉强度292,伸长率42.5,锌层重量Z100,封闭原因锌层不良,钝化方式不处理/涂油
GI | 0.80*1670*C | DX51D+Z80 | MAANSHAN IRON&STEEL LTD | 2.95 | K233002161 | C:1,Si:4,Mn:11,屈服强度405,抗拉强度448,伸长率20.0,锌层重量Z80,封闭原因黑点,钝化方式不处理/涂油
GI | 0.80*1670*C | DX51D+Z100 | MAANSHAN IRON&STEEL LTD | 9.18 | G242002024 | C:29,Si:3,Mn:17,屈服强度247,抗拉强度339,伸长率39.5,锌层重量Z100,封闭原因未光整，，钝化方式不处理涂油
GI | 0.80*1670*C | DX51D+Z100 | MAANSHAN IRON&STEEL LTD | 9.29 | G242001734 | C:25,Si:4,Mn:18,屈服强度300,抗拉强度334,伸长率37.0,锌层重量Z100,封闭原因未光整，，钝化方式不处理涂油
GI | 0.80*1670*C | DX51D+Z100 | MAANSHAN IRON&STEEL LTD | 9.57 | Y242003010 | C:25,Si:4,Mn:18,屈服强度281,抗拉强度334,伸长率40.5,锌层重量Z100,封闭原因未光整，，钝化方式不处理涂油
GI | 0.81*1150*C | DX51D+Z80 | MAANSHAN IRON&STEEL LTD | 3.23 | M30906016002D | C:4,Si:4,Mn:35,屈服强度216,抗拉强度332,伸长率36.5,锌层重量Z80,封闭原因锌浪,钝化方式不处理/不处理
GI | 0.81*1150*C | DX51D+Z80 | MAANSHAN IRON&STEEL LTD | 3.72 | M30906016003D | C:4,Si:4,Mn:35,屈服强度216,抗拉强度332,伸长率36.5,锌层重量Z80,封闭原因云纹，，钝化方式不处理/不处理
GI | 0.81*1150*C | DX51D+Z80 | MAANSHAN IRON&STEEL LTD | 3.81 | M30906336002D | C:4,Si:4,Mn:38,屈服强度211,抗拉强度326,伸长率39.5,锌层重量Z80,封闭原因云纹，，钝化方式不处理/不处理
GI | 2.30*1405*C | S350GD+Z180 | MAANSHAN IRON&STEEL LTD | 5.08 | G227009052 | C:79,Si:39,Mn:80,屈服强度359,抗拉强度434,伸长率32.5,锌层重量Z180,封闭原因锌浪,钝化方式不处理/无涂油
GI | 2.30*1405*C | S350GD+Z180 | MAANSHAN IRON&STEEL LTD | 9.86 | Y228001870 | C:79,Si:39,Mn:80,屈服强度388,抗拉强度489,伸长率28.5,锌层重量Z180,封闭原因锌浪,钝化方式不处理/无涂油
ZAM | 1.99*1053*C | S500GD+XM | MAANSHAN IRON&STEEL LTD | 2.745 | H40505367000C02A | C:50,Si:27,Mn:33,屈服强度617,抗拉强度642,伸长率11.5,锌层重量XM275,封闭原因露铁,钝化方式三价铬钝化无涂油
GI | 0.70*1410*C | H180YD | MAANSHAN IRON&STEEL LTD | 2.71 | T266002642 | 参考说明：Z100*涂油,中部起筋
GI | 0.70*1410*C | H180YD | MAANSHAN IRON&STEEL LTD | 2.74 | G266012061 | 参考说明：Z100*涂油*折边
GI | 0.70*1279*C | DX51D+Z | MAANSHAN IRON&STEEL LTD | 2.21 | TG26601212 | 参考说明：Z100*涂油,光整花
GI | 0.75*1100*C | DX51D+Z180 | MAANSHAN IRON&STEEL LTD | 3.31 | Y233003670 | C:22,Si:5,Mn:18,屈服强度274,抗拉强度339,伸长率39.5,锌层重量90/90,封闭原因锌浪,钝化方式无铬钝化/微涂油
GI | 0.75*1638*C | DX51D+Z80 | MAANSHAN IRON&STEEL LTD | 2.32 | Y244009672 | C:30,Si:2,Mn:17,屈服强度280,抗拉强度356,伸长率40.0,锌层重量Z80,封闭原因锌渣,钝化方式不处理涂油
GI | 0.75*1638*C | DX51D+Z80 | MAANSHAN IRON&STEEL LTD | 2.46 | Y244009582 | C:26,Si:3,Mn:18,屈服强度218,抗拉强度334,伸长率37.0,锌层重量Z80,封闭原因锌斑,钝化方式不处理涂油
GI | 0.75*1638*C | DX51D+Z80 | MAANSHAN IRON&STEEL LTD | 2.46 | Y244009641 | C:26,Si:3,Mn:18,屈服强度218,抗拉强度334,伸长率37.0,锌层重量Z80,封闭原因锌斑,钝化方式不处理涂油
GI | 0.75*1638*C | DX51D+Z80 | MAANSHAN IRON&STEEL LTD | 2.59 | Y244003531 | C:25,Si:2,Mn:17,屈服强度260,抗拉强度343,伸长率38.0,锌层重量Z80,封闭原因光整花,钝化方式不处理涂油
GI | 0.75*1638*C | DX51D+Z80 | MAANSHAN IRON&STEEL LTD | 2.63 | Y244009571 | C:2,Si:2,Mn:12,屈服强度185,抗拉强度317,伸长率43.0,锌层重量Z80,封闭原因脏污,钝化方式不处理涂油
GI | 0.79*1150*C | DX51D+Z80 | MAANSHAN IRON&STEEL LTD | 5.665 | M41103188004C | C:18,Si:4,Mn:20,屈服强度275,抗拉强度347,伸长率36.0,锌层重量Z80,封闭原因锌浪,钝化方式不处理轻涂油
GI | 0.79*1150*C | DX51D+Z80 | MAANSHAN IRON&STEEL LTD | 4.595 | M41201811006C | C:29,Si:20,Mn:22,屈服强度288,抗拉强度362,伸长率39.0,锌层重量Z80,封闭原因云纹,钝化方式不处理轻涂油
GI | 0.79*1150*C | DX51D+Z80 | MAANSHAN IRON&STEEL LTD | 2.85 | M41201811004C | C:29,Si:20,Mn:22,屈服强度288,抗拉强度362,伸长率39.0,锌层重量Z80,封闭原因锌浪,钝化方式不处理轻涂油
GI | 0.79*1150*C | DX51D+Z100 | MAANSHAN IRON&STEEL LTD | 4.2 | M40205940004C | C:20,Si:3,Mn:18,屈服强度261,抗拉强度337,伸长率38.0,锌层重量Z100,封闭原因锌浪,钝化方式不处理涂油
GI | 0.79*1150*C | DX51D+Z100 | MAANSHAN IRON&STEEL LTD | 4.475 | M40205940005C | C:20,Si:3,Mn:18,屈服强度261,抗拉强度337,伸长率38.0,锌层重量Z100,封闭原因锌浪,钝化方式不处理涂油
GI | 0.79*1150*C | DX51D+Z100 | MAANSHAN IRON&STEEL LTD | 7.08 | M31203511005C | C:28,Si:8,Mn:18,屈服强度317,抗拉强度357,伸长率30.5,锌层重量Z100,封闭原因凹坑,钝化方式不处理涂油
GI | 0.79*1150*C | DX51D+Z100 | MAANSHAN IRON&STEEL LTD | 5.735 | M40103519001C | C:23,Si:3,Mn:20,屈服强度243,抗拉强度338,伸长率42.0,锌层重量Z100,封闭原因未光整，，钝化方式不处理涂油
GI | 0.8*1150*C | DX51D+Z80 | MAANSHAN IRON&STEEL LTD | 3.54 | H40104015003D | 实际规格0.81*1150*C,屈服强度274,抗拉强度348,伸长率37.0,锌层重量Z80,封闭原因锌浪,钝化方式不处理轻涂油
GI | 0.8*1150*C | DX51D+Z80 | MAANSHAN IRON&STEEL LTD | 4 | H40104015001D | 实际规格0.81*1150*C,屈服强度274,抗拉强度348,伸长率37.0,锌层重量Z80,封闭原因锌浪,钝化方式不处理轻涂油
GI | 0.8*1150*C | DX51D+Z100 | MAANSHAN IRON&STEEL LTD | 2.42 | H40106595003D | 实际规格0.81*1150*C,屈服强度135,抗拉强度308,伸长率40.0,锌层重量Z100,封闭原因锌浪,钝化方式不处理轻涂油
GI | 0.8*1150*C | DX51D+Z100 | MAANSHAN IRON&STEEL LTD | 3.69 | H40106595004D | 实际规格0.81*1150*C,屈服强度135,抗拉强度308,伸长率40.0,锌层重量Z100,封闭原因锌浪,钝化方式不处理轻涂油
GI | 0.8*1150*C | DX51D+Z80 | MAANSHAN IRON&STEEL LTD | 5.58 | H40104015005D | 实际规格0.81*1150*C,屈服强度274,抗拉强度348,伸长率37.0,锌层重量Z80,封闭原因锌浪,钝化方式不处理轻涂油
GI | 0.8*1150*C | DX51D+Z80 | MAANSHAN IRON&STEEL LTD | 6.58 | M40404493004D | 实际规格0.81*1150*C,屈服强度169,抗拉强度344,伸长率33.5,锌层重量Z80,封闭原因锌浪,钝化方式不处理轻涂油
GI | 0.8*1150*C | DX51D+Z80 | MAANSHAN IRON&STEEL LTD | 4.52 | M40404495001D | 实际规格0.81*1150*C,屈服强度269,抗拉强度362,伸长率36.5,锌层重量Z80,封闭原因锌浪,钝化方式不处理轻涂油
GI | 0.8*1150*C | DX51D+Z80 | MAANSHAN IRON&STEEL LTD | 2.645 | M40405363004C | C:22,Si:4,Mn:18,屈服强度275,抗拉强度341,伸长率42.5,锌层重量Z80,封闭原因锌浪,钝化方式不处理轻涂油
GI | 0.8*1150*C | DX51D+Z80 | MAANSHAN IRON&STEEL LTD | 3.87 | M40605221004D | 实际规格0.81*1150*C,屈服强度264,抗拉强度341,伸长率40.0,锌层重量Z80,封闭原因锌浪,钝化方式不处理轻涂油
GI | 0.8*1150*C | DX51D+Z80 | MAANSHAN IRON&STEEL LTD | 4.24 | M40605221003D | 实际规格0.81*1150*C,屈服强度264,抗拉强度341,伸长率40.0,锌层重量Z80,封闭原因锌浪,钝化方式不处理轻涂油
GI | 0.80*1065*C | DX51D+Z100 | MAANSHAN IRON&STEEL LTD | 3.45 | M30705396001D | C:6,Si:4,Mn:34,屈服强度151,抗拉强度323,伸长率40.5,锌层重量Z100,封闭原因未光整，，钝化方式不处理/涂油
GI | 0.80*1065*C | DX51D+Z100 | MAANSHAN IRON&STEEL LTD | 3.53 | M30703286001D | C:26,Si:3,Mn:19,屈服强度299,抗拉强度339,伸长率34.5,锌层重量Z100,封闭原因未光整，，钝化方式不处理/涂油
GI | 0.80*1065*C | DX51D+Z80 | MAANSHAN IRON&STEEL LTD | 3.8 | M30101586001D | C:4,Si:5,Mn:35,屈服强度281,抗拉强度436,伸长率30.5,锌层重量Z80,封闭原因未光整，，钝化方式不处理/涂油
GI | 0.80*1670*C | DX51D+Z100 | MAANSHAN IRON&STEEL LTD | 3.97 | Y242002861 | C:29,Si:3,Mn:17,屈服强度258,抗拉强度340,伸长率40.5,锌层重量Z100,封闭原因光整花,钝化方式不处理涂油
ZAM | 0.79*1100*C | DX51D+ZM100 | MAANSHAN IRON&STEEL LTD | 2.29 | M40801122004C | 涂油，不处理，锌浪
ZAM | 0.79*1100*C | DX51D+ZM100 | MAANSHAN IRON&STEEL LTD | 2.6 | M40801122005C | 涂油，不处理，锌浪
GI | 0.70*1000*C | DX51D+Z80 | MAANSHAN IRON&STEEL LTD | 2.34 | D246132681 | C:28,Si:3,Mn:18,屈服强度307,抗拉强度358,伸长率36.0,锌层重量Z80,封闭原因斑迹,钝化方式不处理涂油
GI | 0.78*1581*C | DX52D+Z80 | MAANSHAN IRON&STEEL LTD | 5.19 | G237000101 | C:2,Si:4,Mn:17,屈服强度164,抗拉强度287,伸长率46.0,锌层重量Z80,封闭原因未光整，，钝化方式不处理/中等涂油
GI | 0.78*1581*C | DX52D+Z80 | MAANSHAN IRON&STEEL LTD | 5.28 | Y237005221 | C:2,Si:4,Mn:17,屈服强度151,抗拉强度289,伸长率45.5,锌层重量Z80,封闭原因未光整，，钝化方式不处理/中等涂油
GI | 0.80*1065*C | DX51D+Z80 | MAANSHAN IRON&STEEL LTD | 3.84 | H30500829001D | C:2,Si:3,Mn:12,屈服强度216,抗拉强度384,伸长率18.5,锌层重量Z80,封闭原因锌浪,钝化方式不处理/涂油
GI | 0.79*1100*C | DX51D+Z100 | MAANSHAN IRON&STEEL LTD | 3.045 | M40401948005C | C:19,Si:5,Mn:18,屈服强度282,抗拉强度342,伸长率34.5,锌层重量Z100,封闭原因锌浪,钝化方式不处理涂油
GI | 0.80*1100*C | DX51D+Z80 | MAANSHAN IRON&STEEL LTD | 3.76 | H30606484001D | C:21,Si:2,Mn:18,屈服强度263,抗拉强度340,伸长率36.0,锌层重量Z80,封闭原因未光整，，钝化方式不处理/涂油
GI | 0.80*1100*C | DX51D+Z80 | MAANSHAN IRON&STEEL LTD | 4.6 | M30202559004C | C:4,Si:3,Mn:35,屈服强度178,抗拉强度340,伸长率38.0,锌层重量Z80,封闭原因锌浪,钝化方式不处理/涂油
GI | 0.80*1100*C | DX51D+Z80 | MAANSHAN IRON&STEEL LTD | 4.64 | H30606484005D | C:21,Si:2,Mn:18,屈服强度263,抗拉强度340,伸长率36.0,锌层重量Z80,封闭原因未光整，，钝化方式不处理/涂油
GI | 0.75*1000*C | DX51D+ZF80 | MAANSHAN IRON&STEEL LTD | 2.42 | M41200275003D | 实际规格：0.76*1000*C，屈服强度281,抗拉强度346,伸长率39.0,锌层重量ZF80,封闭原因锌浪,钝化方式不处理涂油
GI | 0.75*954*C | DX53D+Z80 | MAANSHAN IRON&STEEL LTD | 2.33 | M20100978004D | C:1,Si:5,Mn:11,屈服强度174,抗拉强度305,伸长率44.0,锌层重量Z80,封闭原因锌浪,钝化方式不处理/无
GI | 0.65*1040*C | DC51D+Z100 | MAANSHAN IRON&STEEL LTD | 2.83 | M50404713001D | 不处理，轻涂油，宽窄印
GI | 0.74*1100*C | DX51D+Z180 | MAANSHAN IRON&STEEL LTD | 2.86 | M40707812005C | C:30,Si:2,Mn:17,屈服强度294,抗拉强度355,伸长率37.0,锌层重量90/90,封闭原因锌浪,钝化方式无铬钝化微涂油
GI | 0.75*1120*C | DX51D+Z80 | MAANSHAN IRON&STEEL LTD | 6.68 | L23C006493 | C:32,Si:7,Mn:18,屈服强度264,抗拉强度335,伸长率38.5,锌层重量90/90,封闭原因锌浪,钝化方式不处理
GI | 0.78*1250*C | DX51D+Z80 | MAANSHAN IRON&STEEL LTD | 4.79 | M40103070001D | C:23,Si:4,Mn:19,屈服强度197,抗拉强度323,伸长率39.0,锌层重量Z80,封闭原因锌浪,钝化方式不处理无涂油
GI | 0.78*1675*C | DX51D+Z80 | MAANSHAN IRON&STEEL LTD | 3.18 | Y242001721 | C:28,Si:4,Mn:18,屈服强度249,抗拉强度347,伸长率36.5,锌层重量Z80,封闭原因光整花,钝化方式不处理中等涂油
GI | 0.78*1675*C | DX51D+Z80 | MAANSHAN IRON&STEEL LTD | 4.73 | G242000331 | C:32,Si:9,Mn:19,屈服强度254,抗拉强度352,伸长率37.5,锌层重量Z80,封闭原因气刀条痕,钝化方式不处理中等涂油
GI | 0.78*1675*C | DX51D+Z80 | MAANSHAN IRON&STEEL LTD | 5.9 | G242000351 | C:28,Si:4,Mn:18,屈服强度249,抗拉强度347,伸长率36.5,锌层重量Z80,封闭原因光整花,钝化方式不处理中等涂油
GI | 0.78*1675*C | DX51D+Z80 | MAANSHAN IRON&STEEL LTD | 9.34 | G242000334 | C:32,Si:9,Mn:19,屈服强度254,抗拉强度352,伸长率37.5,锌层重量Z80,封闭原因光整花,钝化方式不处理中等涂油
GI | 0.80*1091*C | DX51D+Z180 | MAANSHAN IRON&STEEL LTD | 3.51 | M40905818001D | 实际规格：0.78*1091*C,屈服强度269,抗拉强度338,伸长率41.0,锌层重量Z180,封闭原因未光整，，钝化方式不处理微涂油
GI | 0.80*1670*C | DX51D+Z100 | MAANSHAN IRON&STEEL LTD | 9 | G242002404 | C:25,Si:4,Mn:18,屈服强度281,抗拉强度334,伸长率40.5,锌层重量Z100,封闭原因未光整，，钝化方式不处理涂油
GI | 0.77*1695*C | DX53D+Z80 | MAANSHAN IRON&STEEL LTD | 2.56 | Y222009001 | C:1,Si:3,Mn:11,屈服强度145,抗拉强度282,伸长率46.0,锌层重量Z80,封闭原因锌浪,钝化方式不处理/无涂油
GI | 0.77*1695*C | DX53D+Z80 | MAANSHAN IRON&STEEL LTD | 2.8 | Y222012242 | C:1,Si:3,Mn:11,屈服强度140,抗拉强度276,伸长率43.5,锌层重量Z80,封闭原因锌浪,钝化方式不处理/无涂油
GI | 2.30*1204*C | S350GD+Z180 | MAANSHAN IRON&STEEL LTD | 10.98 | C22902996001C | C:81,Si:22,Mn:81,屈服强度557,抗拉强度604,伸长率14.5,锌层重量90/90,封闭原因超宽,钝化方式无铬钝化/无涂油
GALVALUME | 0.99*1485*C | S320GD+AZ | MAANSHAN IRON&STEEL LTD | 2.62 | 241204824B | 不处理,微涂油,
GI | 0.80*1250*C | DX51D+Z160 | MAANSHAN IRON&STEEL LTD | 2.375 | M40901909001C | 实际规格：0.79*1250*C，屈服强度224,抗拉强度331,伸长率36.5,锌层重量Z160,封闭原因锌浪,钝化方式不处理无涂油
GI | 0.80*1250*C | DX51D+Z275 | MAANSHAN IRON&STEEL LTD | 2.695 | D255010123 | 屈服强度295,抗拉强度345,伸长率36.0,锌层重量Z275,封闭原因锌浪,钝化方式无铬钝化无涂油
GI | 2.30*1204*C | S350GD+Z180 | MAANSHAN IRON&STEEL LTD | 10.53 | C22902996002C | C:81,Si:22,Mn:81,屈服强度557,抗拉强度604,伸长率14.5,锌层重量90/90,封闭原因超宽,钝化方式无铬钝化/无涂油
GI | 2.30*1220*C | S350GD+Z180 | MAANSHAN IRON&STEEL LTD | 8.735 | C22505603000C02A | C:80,Si:17,Mn:78,屈服强度445,抗拉强度502,伸长率23.5,锌层重量90/90,封闭原因边部增厚,钝化方式无铬钝化/无涂油
GI | 2.30*1405*C | S350GD+Z180 | MAANSHAN IRON&STEEL LTD | 9.07 | G226009382 | C:82,Si:20,Mn:78,屈服强度334,抗拉强度443,伸长率33.0,锌层重量Z180,封闭原因未钝化,钝化方式不处理/微涂油
ZAM | 0.80*1170*C | DX51D+ZM | MAANSHAN IRON&STEEL LTD | 4.73 | G248008930 | 锌浪，无涂油
ZAM | 0.80*1170*C | DX51D+ZM | MAANSHAN IRON&STEEL LTD | 3.23 | G248008924 | 锌浪，无涂油
AL-SI | 1.84*1000*C | DX51D+AS | MAANSHAN IRON&STEEL LTD | 6.17 | B245003880 | 屈服强度251,抗拉强度351,伸长率39.0,锌层重量AS080,封闭原因无,钝化方式不处理轻涂油/轻涂油
AL-SI | 1.84*1000*C | DX51D+AS | MAANSHAN IRON&STEEL LTD | 8.415 | D246128700 | 屈服强度278,抗拉强度356,伸长率37.0,锌层重量AS080,封闭原因无,钝化方式不处理轻涂油/轻涂油
AL-SI | 1.84*1010*C | DX51D+AS | MAANSHAN IRON&STEEL LTD | 9.335 | D246128800 | 屈服强度268,抗拉强度358,伸长率35.0,锌层重量AS080,封闭原因无,钝化方式不处理轻涂油/轻涂油
AL-SI | 1.84*1010*C | DX51D+AS | MAANSHAN IRON&STEEL LTD | 6.19 | D246128742 | 屈服强度272,抗拉强度356,伸长率39.0,锌层重量AS080,封闭原因无,钝化方式不处理轻涂油/轻涂油
AL-SI | 1.84*1010*C | DX51D+AS | MAANSHAN IRON&STEEL LTD | 6.2 | D246128743 | 屈服强度272,抗拉强度356,伸长率39.0,锌层重量AS080,封闭原因无,钝化方式不处理轻涂油/轻涂油
AL-SI | 1.84*1010*C | DX51D+AS | MAANSHAN IRON&STEEL LTD | 9.28 | D246128680 | 屈服强度281,抗拉强度360,伸长率36.0,锌层重量AS080,封闭原因无,钝化方式不处理轻涂油/轻涂油
GI | 0.68*1022*C | DC51D | MAANSHAN IRON&STEEL LTD | 2.625 | M41100532000D03A | 不处理，涂油，宽窄印
GI | 0.75*1100*C | DX51D+Z120 | MAANSHAN IRON&STEEL LTD | 2.525 | C24300059001C01A | C:15,Si:3,Mn:17,屈服强度220,抗拉强度333,伸长率40.0,锌层重量60/60,封闭原因锌层不良,钝化方式无铬钝化微涂油
GI | 0.75*1440*C | DX51D+Z120 | MAANSHAN IRON&STEEL LTD | 2.3 | Z251003821 | 无铬钝化,轻涂油,辊印
GI | 0.74*1440*C | DX51D+Z120 | MAANSHAN IRON&STEEL LTD | 2.82 | N254002752 | 无铬钝化,微涂油,麻点
GI | 0.79*1173*C | DX51D+Z80 | MAANSHAN IRON&STEEL LTD | 3.115 | C24800755003C | C:20,Si:3,Mn:21，屈服强度293,抗拉强度354,伸长率39.0,锌层重量Z80,封闭原因锌浪,钝化方式不处理涂油
GI | 0.8*1150*C | DX51D+Z100 | MAANSHAN IRON&STEEL LTD | 4.01 | M31106109001D | 实际规格0.81*1150*C,屈服强度275,抗拉强度332,伸长率30.0,锌层重量Z100,封闭原因斑迹,钝化方式不处理
GI | 0.80*1150*C | DX51D+Z80 | MAANSHAN IRON&STEEL LTD | 3.755 | M40405363006C | C:22,Si:4,Mn:18,屈服强度275,抗拉强度341,伸长率42.5,锌层重量Z80,封闭原因云纹，，钝化方式不处理涂油
GI | 1.09*1110*C | DX51D+Z80 | MAANSHAN IRON&STEEL LTD | 7.225 | M31106254001C | C:29,Si:4,Mn:18,屈服强度262,抗拉强度343,伸长率39.5,锌层重量Z80,封闭原因锌浪,钝化方式不处理
GI | 2.00*1250*C | DX51D+ZF | MAANSHAN IRON&STEEL LTD | 2.4 | M40802916002D001 | 实际规格2.04*1250*C，屈服强度210,抗拉强度317,伸长率39.5,锌层重量ZF80,封闭原因锌浪,钝化方式六价铬钝化微涂油
GI | 0.79*1200*C | SGCC+Z120 | MAANSHAN IRON&STEEL LTD | 6.19 | M41100940001C | C:25,Si:27,Mn:18,屈服强度280,抗拉强度353,伸长率38.5,锌层重量70/50,封闭原因未光整，，钝化方式不处理微涂油
GI | 0.79*1200*C | SGCC+Z120 | MAANSHAN IRON&STEEL LTD | 6.82 | M41100939001C | C:25,Si:27,Mn:18,屈服强度280,抗拉强度349,伸长率39.5,锌层重量70/50,封闭原因未光整，，钝化方式不处理微涂油
GI | 0.81*1651*C | DX52D+Z80 | MAANSHAN IRON&STEEL LTD | 2.27 | Y244014281 | C:2,Si:4,Mn:17,屈服强度167,抗拉强度306,伸长率41.0,锌层重量Z80,封闭原因边浪,钝化方式不处理中等涂油
GI | 0.90*1436*C | DX51D+Z80 | MAANSHAN IRON&STEEL LTD | 2.77 | C25104168100C02A | C:50,Si:12,Mn:33,屈服强度306,抗拉强度366,伸长率35.0,锌层重量40/40,封闭原因钝化不均,钝化方式无铬钝化无涂油
GI | 1.12*1031*C | DX51D+Z80 | MAANSHAN IRON&STEEL LTD | 3.89 | M40101411001D | C:31,Si:7,Mn:19,屈服强度237,抗拉强度337,伸长率40.0,锌层重量Z80,封闭原因锌浪,钝化方式不处理
GI | 1.35*1000*C | DX51D+Z180 | MAANSHAN IRON&STEEL LTD | 2.96 | H60401636003C01A | 参考说明：Z180*三价铬钝化+涂油，划伤
GI | 1.35*1000*C | DX51D+Z180 | MAANSHAN IRON&STEEL LTD | 2.06 | H60401636003C02A | 参考说明：Z180*三价铬钝化+涂油，重量不足
GI | 0.75*970*C | DX53D-JD1 | MAANSHAN IRON&STEEL LTD | 3.26 | M11103929002D | C:2,Si:4,Mn:11,屈服强度171,抗拉强度288,伸长率45.0,锌层重量Z80,封闭原因锌浪,钝化方式不处理/涂油
GALVALUME | 0.68*1203*C | DX51D+AZ | MAANSHAN IRON&STEEL LTD | 4.43 | 241001653B | 不处理,微涂油,,划伤
GALVALUME | 0.69*1170*C | DX51D+AZ | MAANSHAN IRON&STEEL LTD | 2.97 | 250205374B | 不处理，微涂油，清库存
GI | 0.60*1110*C | DX51D+Z80 | MAANSHAN IRON&STEEL LTD | 2.155 | C24207347003D01A | C:25,Si:4,Mn:18,屈服强度201,抗拉强度336,伸长率37.0,锌层重量Z80,封闭原因边浪,钝化方式不处理涂油
GI | 0.60*1110*C | DX51D+Z80 | MAANSHAN IRON&STEEL LTD | 2.12 | C24207348003D01A | C:25,Si:4,Mn:18,屈服强度216,抗拉强度345,伸长率38.0,锌层重量Z80,封闭原因边浪,钝化方式不处理涂油
GI | 0.63*916*C | DC51D | MAANSHAN IRON&STEEL LTD | 2.15 | N24B011584 | 不处理，涂油，单边浪
GI | 0.75*1110*C | DX51D+Z80 | MAANSHAN IRON&STEEL LTD | 2.405 | H40204616003D01A | C:20,Si:2,Mn:17,屈服强度215,抗拉强度320,伸长率41.0,锌层重量Z80,封闭原因光整花,钝化方式不处理涂油
GI | 0.75*1498*C | DX51D+Z80 | MAANSHAN IRON&STEEL LTD | 2.4 | Z243013931 | C:18,Si:3,Mn:17,屈服强度239,抗拉强度330,伸长率37.5,锌层重量Z80,封闭原因露铁,钝化方式不处理涂油
GI | 0.75*1595*C | DX51D+Z120 | MAANSHAN IRON&STEEL LTD | 4.44 | Z251003410 | C:20,Si:16,Mn:21,屈服强度266,抗拉强度353,伸长率37.0,锌层重量60/60,封闭原因光整花,钝化方式无铬钝化微涂油
GI | 0.77*1250*C | SGCC+Z180 | MAANSHAN IRON&STEEL LTD | 8.755 | M50306639001C | 屈服强度268,抗拉强度350,伸长率39.5,锌层重量Z180,封闭原因锌浪,钝化方式不处理微涂油
GI | 0.78*1581*C | DX52D+Z80 | MAANSHAN IRON&STEEL LTD | 3.28 | K23B010171 | C:2,Si:4,Mn:18,屈服强度150,抗拉强度291,伸长率43.5,锌层重量Z80,封闭原因锌斑,钝化方式不处理
GI | 1.09*914*C | SGCC+Z120 | MAANSHAN IRON&STEEL LTD | 2.465 | M31207197002C | C:22,Si:9,Mn:19,屈服强度269,抗拉强度350,伸长率38.5,锌层重量70/50,封闭原因锌浪,钝化方式不处理微涂油
GI | 2.30*1463*C | DX51D+Z180 | MAANSHAN IRON&STEEL LTD | 8.105 | H20800146002C002 | C:29,Si:9,Mn:18,屈服强度241,抗拉强度331,伸长率41.5,锌层重量Z180,封闭原因锌浪,钝化方式无铬钝化/无涂油
ZAM | 0.79*1100*C | DX51D+ZM100 | MAANSHAN IRON&STEEL LTD | 2.975 | M40801122002C | 涂油，不处理，锌浪
ZAM | 0.80*1100*C | DX51D+ZM | MAANSHAN IRON&STEEL LTD | 5.08 | M40602555001C | 实际规格：0.79*1100*C屈服强度305,抗拉强度364,伸长率37.0,锌层重量ZM100,封闭原因锌浪,钝化方式不处理涂油
AL-SI | 0.64*1300*C | DX51D+AS | MAANSHAN IRON&STEEL LTD | 4.52 | D268024511 | 参考说明：AS080*涂油，铝花
AL-SI | 0.64*1300*C | DX51D+AS | MAANSHAN IRON&STEEL LTD | 4.29 | D268024512 | 参考说明：AS080*涂油，铝花
AL-SI | 1.87*1350*C | DX51D+AS | MAANSHAN IRON&STEEL LTD | 8.67 | B251008700 | 不处理,轻涂油,
AL-SI | 2.20*1700*C | DX51D+AS | MAANSHAN IRON&STEEL LTD | 8.92 | DF26406763 | 参考说明：AS080*无铬钝化*光整花
AL-SI | 2.20*1700*C | DX51D+AS | MAANSHAN IRON&STEEL LTD | 10.68 | DF26406762 | 参考说明：AS080*无铬钝化*光整花
AL-SI | 2.20*1720*C | DX51D+AS | MAANSHAN IRON&STEEL LTD | 13.15 | DF26406801 | 参考说明：AS080*无铬钝化*未钝化
AL-SI | 2.20*1720*C | DX51D+AS | MAANSHAN IRON&STEEL LTD | 17.57 | DF26406802 | 参考说明：AS080*无铬钝化*未钝化
GI | 0.45*1275*C | DX51D+Z80 | MAANSHAN IRON&STEEL LTD | 2.3 | B233003522 | C:54,Si:18,Mn:35,屈服强度322,抗拉强度395,伸长率35.0,锌层重量40/40,封闭原因夹杂,钝化方式不处理/涂油
GI | 0.59*1151*C | DX51D+Z80 | MAANSHAN IRON&STEEL LTD | 2.74 | M40802679003C | C:43,Si:4,Mn:20,屈服强度309,抗拉强度363,伸长率39.5,锌层重量Z80,封闭原因锌浪,钝化方式不处理涂油
GI | 0.60*1192*C | H180YD | MAANSHAN IRON&STEEL LTD | 2.53 | W266002983 | 参考说明：Z100*涂油,锌灰
GI | 0.65*1350*C | DX53D+Z100 | MAANSHAN IRON&STEEL LTD | 2.55 | K267009983 | 参考说明：Z100*涂油*凹坑，实际规格：0.64*1350*C
GI | 0.65*995*C | H180YD | MAANSHAN IRON&STEEL LTD | 2.96 | C26706962002D02A | 参考说明：Z100*涂油*锌灰
GI | 0.65*1050*C | DX53D+Z | MAANSHAN IRON&STEEL LTD | 3.36 | M60703893002D | 参考说明：Z100*涂油*锌浪
GI | 0.65*1095*C | H180YD | MAANSHAN IRON&STEEL LTD | 2.755 | C26702362001D01A | 参考说明：Z100*涂油*锌灰
GI | 0.65*1495*C | H180YD | MAANSHAN IRON&STEEL LTD | 2.68 | K268001612 | 参考说明：Z100*涂油*锌灰
GI | 0.65*1495*C | H180YD | MAANSHAN IRON&STEEL LTD | 2.75 | K268001642 | 参考说明：Z100*涂油*锌灰
GI | 0.65*1495*C | DX53D+Z | MAANSHAN IRON&STEEL LTD | 2.52 | K267008353 | 参考说明：Z100*涂油，锌灰
GI | 0.90*1436*C | DX51D+Z80 | MAANSHAN IRON&STEEL LTD | 2.31 | Z246026251 | C:53,Si:6,Mn:33,屈服强度315,抗拉强度377,伸长率36.5,锌层重量40/40,封闭原因未钝化,钝化方式无铬钝化无涂油
GI | 0.90*1436*C | DX51D+Z80 | MAANSHAN IRON&STEEL LTD | 2.515 | C24A04706C00C03A | C:54,Si:6,Mn:34,屈服强度340,抗拉强度388,伸长率35.0,锌层重量40/40,封闭原因露铁,钝化方式无铬钝化无涂油
GI | 0.90*1436*C | DX51D+Z80 | MAANSHAN IRON&STEEL LTD | 2.2 | C24C08170100C02A | C:50,Si:12,Mn:33,屈服强度332,抗拉强度396,伸长率32.5,锌层重量40/40,封闭原因结疤,钝化方式无铬钝化无涂油
GI | 0.90*1436*C | DX51D+Z80 | MAANSHAN IRON&STEEL LTD | 2.41 | C24C04241100C02A | C:49,Si:16,Mn:31,屈服强度343,抗拉强度403,伸长率30.0,锌层重量40/40,封闭原因斑迹,钝化方式无铬钝化无涂油
GI | 0.90*1436*C | DX51D+Z80 | MAANSHAN IRON&STEEL LTD | 2.72 | N254008861 | 屈服强度316,抗拉强度395,伸长率34.0,锌层重量40/40,封闭原因露铁,钝化方式无铬钝化无涂油
GI | 0.90*1436*C | DX51D+Z80 | MAANSHAN IRON&STEEL LTD | 2.91 | N254008892 | 屈服强度324,抗拉强度400,伸长率34.5,锌层重量40/40,封闭原因露铁,钝化方式无铬钝化无涂油
GI | 2.50*1280*C | S350GD+Z160 | MAANSHAN IRON&STEEL LTD | 5.64 | Y237009813 | C:84,Si:41,Mn:80,屈服强度411,抗拉强度525,伸长率25.5,锌层重量Z160,封闭原因光整花,钝化方式六价铬钝化/涂油
GI | 2.35*1000*C | DX51D+Z180 | MAANSHAN IRON&STEEL LTD | 7.9 | M20900306001C | C:4,Si:5,Mn:33,屈服强度471,抗拉强度511,伸长率2.5,锌层重量Z180,封闭原因钝化不均,钝化方式六价铬钝化/涂油
GI | 2.35*1000*C | DX51D+Z180 | MAANSHAN IRON&STEEL LTD | 9.67 | M20801128000C02A | C:4,Si:5,Mn:37,屈服强度549,抗拉强度588,伸长率7.5,锌层重量Z180,封闭原因钝化不均,钝化方式六价铬钝化/涂油
GALVALUME | 0.48*1203*C | DX51D+AZ | MAANSHAN IRON&STEEL LTD | 2.97 | 241000305A | 不处理，微涂油，划伤
GALVALUME | 0.48*1000*C | DX51D+AZ | MAANSHAN IRON&STEEL LTD | 2.97 | 241102493A | 不处理，微涂油，边浪
GALVALUME | 0.48*1000*C | DX51D+AZ | MAANSHAN IRON&STEEL LTD | 2.195 | 241103415B | 不处理，微涂油，彩涂控产回退
GI | 0.75*1440*C | DX51D-JD1+Z120 | MAANSHAN IRON&STEEL LTD | 5.23 | L252005192 | 不处理,微涂油,,锌浪
GI | 0.78*1389*C | DX51D+Z80 | MAANSHAN IRON&STEEL LTD | 3.17 | Y249012211 | 不处理，涂油，锌斑
GI | 0.79*1150*C | DX51D+Z80 | MAANSHAN IRON&STEEL LTD | 2.985 | M31203514001C | C:22,Si:4,Mn:18,屈服强度306,抗拉强度349,伸长率38.5,锌层重量Z80,封闭原因未光整，，钝化方式不处理涂油
GI | 0.8*1150*C | DX51D+Z80 | MAANSHAN IRON&STEEL LTD | 3.16 | M41103188005C | C:18,Si:4,Mn:20,屈服强度275,抗拉强度347,伸长率36.0,锌层重量Z80,封闭原因锌浪,钝化方式不处理轻涂油
GI | 0.8*1150*C | DX51D+Z80 | MAANSHAN IRON&STEEL LTD | 3.875 | M41201811005C | C:29,Si:20,Mn:22,屈服强度288,抗拉强度362,伸长率39.0,锌层重量Z80,封闭原因锌浪,钝化方式不处理轻涂油
GI | 0.8*1150*C | DX51D+Z80 | MAANSHAN IRON&STEEL LTD | 5.22 | L245005201 | C:21,Si:3,Mn:20,屈服强度280,抗拉强度337,伸长率38.0,锌层重量Z80,封闭原因锌浪,钝化方式不处理轻涂油
GI | 0.8*1150*C | DX51D+Z80 | MAANSHAN IRON&STEEL LTD | 4.33 | M41100283001D | 实际规格：0.81*1150*C屈服强度181,抗拉强度296,伸长率43.5,锌层重量Z80,封闭原因锌浪,钝化方式不处理轻涂油
GI | 0.8*1150*C | DX51D+Z80 | MAANSHAN IRON&STEEL LTD | 4.39 | M40711244001D | 实际规格0.81*1150*C,屈服强度277,抗拉强度348,伸长率37.0,锌层重量Z80,封闭原因锌浪,钝化方式不处理轻涂油
GI | 0.8*1150*C | DX51D+Z80 | MAANSHAN IRON&STEEL LTD | 4.72 | G246014894 | C:38,Si:30,Mn:19,屈服强度242,抗拉强度353,伸长率36.5,锌层重量Z80,封闭原因锌浪,钝化方式不处理轻涂油
GI | 0.80*1120*C | DX51D+Z80 | MAANSHAN IRON&STEEL LTD | 5.44 | L245015762 | C:33,Si:4,Mn:16,屈服强度270,抗拉强度346,伸长率39.0,锌层重量Z80,封闭原因未光整，，钝化方式无铬钝化微涂油
GI | 0.80*1120*C | DX51D+Z80 | MAANSHAN IRON&STEEL LTD | 5.8 | L245015763 | C:33,Si:4,Mn:16,屈服强度270,抗拉强度346,伸长率39.0,锌层重量Z80,封闭原因未光整，，钝化方式无铬钝化微涂油
GI | 0.80*1170*C | DX51D+Z80 | MAANSHAN IRON&STEEL LTD | 16.3 | L246004083 | C:27,Si:3,Mn:18,屈服强度216,抗拉强度331,伸长率40.0,锌层重量Z80,封闭原因未光整，，钝化方式不处理涂油
GI | 0.80*1670*C | DX51D+Z100 | MAANSHAN IRON&STEEL LTD | 3.5 | Y242002971 | C:20,Si:3,Mn:19,屈服强度237,抗拉强度335,伸长率42.5,锌层重量Z100,封闭原因锌斑,钝化方式不处理涂油
GI | 0.80*1670*C | DX51D+Z100 | MAANSHAN IRON&STEEL LTD | 9.59 | G242002401 | C:25,Si:4,Mn:18,屈服强度281,抗拉强度334,伸长率40.5,锌层重量Z100,封闭原因未光整，，钝化方式不处理涂油
GI | 0.81*1104*C | DX51D+Z80 | MAANSHAN IRON&STEEL LTD | 3.07 | M40507190005D | C:27,Si:4,Mn:18,屈服强度224,抗拉强度323,伸长率39.5,锌层重量Z80,封闭原因云纹，，钝化方式不处理涂油
GI | 0.81*1104*C | DX51D+Z80 | MAANSHAN IRON&STEEL LTD | 7.91 | M40507190004D | C:27,Si:4,Mn:18,屈服强度224,抗拉强度323,伸长率39.5,锌层重量Z80,封闭原因未光整，，钝化方式不处理涂油
GI | 0.81*1150*C | DX51D+Z100 | MAANSHAN IRON&STEEL LTD | 5.9 | M31106244003D | C:18,Si:2,Mn:17,屈服强度223,抗拉强度341,伸长率37.5,锌层重量Z100,封闭原因云纹，，钝化方式不处理/涂油
GI | 1.15*1140*C | DC51D | HBIS | 11.88 | 1J070069A1-01 | 无铬钝化,无涂油，锌层重量Z80，白锈,有照片
GI | 1.58*1340*C | DX51D+Z80 | MAANSHAN IRON&STEEL LTD | 8.505 | H20301905002C | C:26,Si:4,Mn:20,屈服强度212,抗拉强度321,伸长率43.5,锌层重量Z80,封闭原因锌浪,钝化方式不处理/无涂油
GI | 1.62*1250*C | DX51D+Z250 | MAANSHAN IRON&STEEL LTD | 2.655 | H21101487001C02A | C:22,Si:2,Mn:19,屈服强度307,抗拉强度343,伸长率49.5,锌层重量Z250,封闭原因拉丝条纹,钝化方式不处理/涂油
GALVALUME | 0.34*1002*C | DX51D+AZ | MAANSHAN IRON&STEEL LTD | 2.795 | 230910165A | C:35,Si:4,Mn:18,屈服强度336,抗拉强度382,伸长率24.0,锌层重量AZ100,封闭原因压痕,钝化方式不处理
AL-SI | 2.20*1700*C | DX51D+AS | MAANSHAN IRON&STEEL LTD | 10.64 | DF26406761 | 参考说明：AS080*无铬钝化*光整花
AL-SI | 2.20*1725*C | DX51D+AS | MAANSHAN IRON&STEEL LTD | 10.63 | W264012862 | 参考说明：AS080*无铬钝化*宽度不符
AL-SI | 2.20*1725*C | DX51D+AS | MAANSHAN IRON&STEEL LTD | 10.46 | W264012863 | 参考说明：AS080*无铬钝化*宽度不符
GI | 0.49*1190*C | DX51D+Z160 | MAANSHAN IRON&STEEL LTD | 2.78 | M30904711001C | C:28,Si:2,Mn:17,屈服强度241,抗拉强度337,伸长率38.0,锌层重量Z160,封闭原因锌浪,钝化方式无铬钝化
GI | 0.50*1155*C | DX52D+Z80 | MAANSHAN IRON&STEEL LTD | 2.54 | N23A000961 | C:2,Si:3,Mn:12,屈服强度177,抗拉强度303,伸长率43.0,锌层重量Z80,封闭原因边部起筋,钝化方式不处理/不处理
GI | 0.59*1151*C | DX51D+Z80 | MAANSHAN IRON&STEEL LTD | 2.74 | M40400403003C | C:42,Si:9,Mn:18,屈服强度292,抗拉强度366,伸长率36.5,锌层重量Z80,封闭原因锌浪,钝化方式无铬钝化微涂油
GI | 0.60*1000*C | SGCC+Z160 | MAANSHAN IRON&STEEL LTD | 2.245 | M40904489002C01A | 实际规格：0.58*1000*C,屈服强度261,抗拉强度345,伸长率38.5,锌层重量Z160,封闭原因麻点,钝化方式不处理微涂油
GI | 0.60*1150*C | DX51D+Z80 | MAANSHAN IRON&STEEL LTD | 1.975 | M40305339002C02A | C:41,Si:5,Mn:17,屈服强度287,抗拉强度368,伸长率38.0,锌层重量Z80,封闭原因辊印,钝化方式无铬钝化微涂油
GI | 0.74*1100*C | DX51D+Z120 | MAANSHAN IRON&STEEL LTD | 2.135 | M40207171001C | C:22,Si:2,Mn:20,屈服强度239,抗拉强度335,伸长率35.0,锌层重量60/60,封闭原因未钝化,钝化方式无铬钝化微涂油
GI | 0.75*1150*C | DX51D+Z120 | MAANSHAN IRON&STEEL LTD | 2.605 | M50100636001C02A | C:28,Si:32,Mn:20,屈服强度251,抗拉强度351,伸长率37.0,锌层重量60/60,封闭原因边浪,钝化方式无铬钝化微涂油
GI | 0.75*1200*C | DX51D+Z120 | MAANSHAN IRON&STEEL LTD | 7.675 | M41001703003C | 实际规格：0.74*1200*C，屈服强度238,抗拉强度342,伸长率34.5,锌层重量60/60,封闭原因锌浪,钝化方式无铬钝化微涂油
GI | 0.75*1650*C | DX51D+Z80 | MAANSHAN IRON&STEEL LTD | 2.9 | G245010341 | C:2,Si:2,Mn:10,屈服强度153,抗拉强度294,伸长率42.0,锌层重量Z80,封闭原因光整花,钝化方式不处理涂油
GI | 0.78*1000*C | DX51D+Z180 | MAANSHAN IRON&STEEL LTD | 7.515 | M41105717005C | 不处理.辊印
GI | 0.80*1251*C | DX51D+Z80 | MAANSHAN IRON&STEEL LTD | 3.48 | M41104239001D | C:46,Si:4,Mn:19,屈服强度248,抗拉强度339,伸长率41.5,锌层重量Z80,封闭原因锌浪,钝化方式耐指纹无涂油
GI | 0.81*1100*C | DX52D+Z80 | MAANSHAN IRON&STEEL LTD | 2.835 | M40601395001D02A | C:2,Si:2,Mn:16,屈服强度164,抗拉强度301,伸长率44.0,锌层重量Z80,封闭原因非光整边,钝化方式不处理中等涂油
GI | 0.92*1402*C | DX51D+Z80 | MAANSHAN IRON&STEEL LTD | 2.67 | H30606603000C04A | C:21,Si:4,Mn:18,屈服强度274,抗拉强度350,伸长率39.0,锌层重量Z80,封闭原因宽窄印,钝化方式不处理/涂油
GI | 2.50*1305*C | S350GD+Z160 | MAANSHAN IRON&STEEL LTD | 7.452 | C23603763002C01R | C:78,Si:25,Mn:77,屈服强度748,抗拉强度764,伸长率11.5,锌层重量Z160,封闭原因锌浪,钝化方式六价铬钝化/涂油
GI | 0.77*1000*C | DX53D+ZF | MAANSHAN IRON&STEEL LTD | 2.46 | M40104071003D | C:2,Si:4,Mn:11,屈服强度158,抗拉强度298,伸长率43.5,锌层重量ZF80,封闭原因锌浪,钝化方式六价铬钝化微涂油
GALVALUME | 0.34*1002*C | DX51D+AZ | MAANSHAN IRON&STEEL LTD | 2.235 | 230910155A | C:35,Si:4,Mn:18,屈服强度335,抗拉强度383,伸长率24.0,锌层重量AZ100,封闭原因压痕,钝化方式不处理
ZAM | 0.80*1100*C | DX51D+ZM | MAANSHAN IRON&STEEL LTD | 11.05 | M40602555003C | 实际规格：0.79*1100*C屈服强度305,抗拉强度364,伸长率37.0,锌层重量ZM100,封闭原因锌浪,钝化方式不处理涂油
ZAM | 0.80*1100*C | DX51D+ZM | MAANSHAN IRON&STEEL LTD | 3.67 | M40401381001C | C:25,Si:4,Mn:19,屈服强度285,抗拉强度350,伸长率36.0,锌层重量ZM100,封闭原因锌浪,钝化方式不处理无
ZAM | 0.80*1100*C | DX51D+ZM | MAANSHAN IRON&STEEL LTD | 3.765 | M40401381003C | C:25,Si:4,Mn:19,屈服强度285,抗拉强度350,伸长率36.0,锌层重量ZM100,封闭原因锌浪,钝化方式不处理无
ZAM | 0.80*1100*C | DX51D+ZM | MAANSHAN IRON&STEEL LTD | 3.8 | M40401381002C | C:25,Si:4,Mn:19,屈服强度285,抗拉强度350,伸长率36.0,锌层重量ZM100,封闭原因锌浪,钝化方式不处理无
AL-SI | 1.20*1080*C | DX51D+AS | MAANSHAN IRON&STEEL LTD | 1.98 | B255001270 | 不处理，实际规格：1.24*1080*C
GI | 0.45*1275*C | DX51D+Z80 | MAANSHAN IRON&STEEL LTD | 2.72 | D23B015042 | C:62,Si:17,Mn:31,屈服强度280,抗拉强度371,伸长率34.5,锌层重量40/40,封闭原因水迹,钝化方式不处理
GI | 0.45*1330*C | DX51D+Z80 | MAANSHAN IRON&STEEL LTD | 2.55 | Z239007791 | C:27,Si:2,Mn:18,屈服强度271,抗拉强度354,伸长率37.5,锌层重量Z80,封闭原因边部增厚,钝化方式不处理/不处理
GI | 0.45*1457*C | DX51D+Z80 | MAANSHAN IRON&STEEL LTD | 2.52 | N23B012441 | C:26,Si:6,Mn:21,屈服强度228,抗拉强度350,伸长率38.5,锌层重量Z80,封闭原因油污,钝化方式无铬钝化
GI | 0.50*1200*C | SGCC+Z120 | MAANSHAN IRON&STEEL LTD | 2.7 | Y23C011211 | C:28,Si:2,Mn:18,屈服强度342,抗拉强度395,伸长率31.0,锌层重量70/50,封闭原因锌浪,钝化方式不处理无涂油
GI | 0.58*1220*C | DX51D+Z80 | MAANSHAN IRON&STEEL LTD | 2.132 | H40502530003D01R | C:21,Si:3,Mn:17,屈服强度208,抗拉强度334,伸长率37.0,锌层重量40/40,封闭原因压氧,钝化方式不处理涂油
GI | 0.61*1535*C | H180YD+Z | MAANSHAN IRON&STEEL LTD | 2.13 | Y24B011791 | 不处理，中等涂油，边部增厚
GI | 0.60*1151*C | DX51D+Z80 | MAANSHAN IRON&STEEL LTD | 2.16 | K243000333 | C:40,Si:3,Mn:19,屈服强度249,抗拉强度347,伸长率38.0,锌层重量Z80,封闭原因边损,钝化方式不处理中等涂油
GI | 0.65*1035*C | H180YD | MAANSHAN IRON&STEEL LTD | 2.265 | C26701047202D01A | 参考说明：Z100*涂油*压氧
GI | 0.65*1055*C | H180YD | MAANSHAN IRON&STEEL LTD | 4.56 | C26603736001D | 参考说明：Z100*涂油*锌斑
GI | 0.65*1100*C | H180YD | MAANSHAN IRON&STEEL LTD | 5.035 | C26707250002D01A | 参考说明：Z100*涂油*结疤
GI | 0.75*900*C | SGCC+Z180 | MAANSHAN IRON&STEEL LTD | 2.77 | M50401428000C03A | 屈服强度290,抗拉强度351,伸长率36.5,锌层重量Z180,封闭原因压痕,钝化方式不处理微涂油
GI | 0.74*1100*C | DX51D+Z180 | MAANSHAN IRON&STEEL LTD | 3.2 | M40707812001C | C:30,Si:2,Mn:17,屈服强度294,抗拉强度355,伸长率37.0,锌层重量90/90,封闭原因锌浪,钝化方式无铬钝化微涂油
GI | 0.74*1100*C | DX51D+Z180 | MAANSHAN IRON&STEEL LTD | 5.305 | M40707812006C | C:30,Si:2,Mn:17,屈服强度294,抗拉强度355,伸长率37.0,锌层重量90/90,封闭原因锌浪,钝化方式不处理微涂油
GI | 0.75*1420*C | DX51D+Z80 | MAANSHAN IRON&STEEL LTD | 2.7 | K253000412 | 不钝化，轻涂油，气刀斜痕
GI | 0.76*1219*C | DX51D+Z80 | MAANSHAN IRON&STEEL LTD | 2.595 | M40606839003D01A | C:48,Si:3,Mn:19,屈服强度257,抗拉强度360,伸长率45.0,锌层重量Z08,封闭原因锌渣,钝化方式耐指纹无涂油
GI | 0.78*1111*C | DX51D+Z80 | MAANSHAN IRON&STEEL LTD | 4.07 | M30902901003D | C:22,Si:3,Mn:16,屈服强度237,抗拉强度330,伸长率41.0,锌层重量Z80,封闭原因未光整，，钝化方式耐指纹/微涂油
GI | 0.8*1150*C | DX51D+Z100 | MAANSHAN IRON&STEEL LTD | 3.87 | M31106244001D | 实际规格0.81*1150*C,屈服强度223,抗拉强度341,伸长率37.5,锌层重量Z100,封闭原因斑迹,钝化方式不处理
GI | 0.8*1150*C | DX51D+Z120 | MAANSHAN IRON&STEEL LTD | 8.31 | M31203512004D | 实际规格0.81*1150*C,屈服强度247,抗拉强度325,伸长率40.5,锌层重量Z120,封闭原因未合金化,钝化方式不处理轻涂油
GI | 0.8*1150*C | DX51D+Z100 | MAANSHAN IRON&STEEL LTD | 4.03 | H40106595005D | 实际规格0.81*1150*C,屈服强度135,抗拉强度308,伸长率40.0,锌层重量Z100,封闭原因划伤,钝化方式不处理轻涂油
GI | 0.8*1150*C | DX51D+Z100 | MAANSHAN IRON&STEEL LTD | 4.1 | H40106595001D | 实际规格0.81*1150*C,屈服强度135,抗拉强度308,伸长率40.0,锌层重量Z100,封闭原因边部增厚,钝化方式不处理轻涂油
GI | 0.8*1150*C | DX51D+Z80 | MAANSHAN IRON&STEEL LTD | 3.17 | H40104015004D | 实际规格0.81*1150*C,屈服强度274,抗拉强度348,伸长率37.0,锌层重量Z80,封闭原因云纹,钝化方式不处理轻涂油
GI | 0.8*1150*C | DX51D+Z120 | MAANSHAN IRON&STEEL LTD | 3.93 | M31203512001D | 实际规格0.81*1150*C,屈服强度247,抗拉强度325,伸长率40.5,锌层重量Z120,封闭原因锌浪,钝化方式不处理轻涂油
GI | 0.95*1250*C | DX51D+Z140 | MAANSHAN IRON&STEEL LTD | 2.81 | Z234000361 | C:22,Si:6,Mn:19,屈服强度266,抗拉强度345,伸长率39.5,锌层重量Z140,封闭原因锌斑,钝化方式无铬钝化/无涂油
GI | 0.99*1254*C | SGCC+Z140 | MAANSHAN IRON&STEEL LTD | 21.29 | M30900662000C | C:22,Si:4,Mn:18,屈服强度292,抗拉强度347,伸长率14.0,锌层重量Z140,封闭原因性能不合,钝化方式不处理
GI | 1.56*1458*C | DX51D+Z80 | MAANSHAN IRON&STEEL LTD | 2.255 | H41004840002D01A | C:2,Si:4,Mn:11,屈服强度180,抗拉强度297,伸长率42.5,锌层重量Z80,封闭原因钝化不均,钝化方式耐指纹无涂油
GI | 2.50*1305*C | S350GD+Z160 | MAANSHAN IRON&STEEL LTD | 7.76 | C23603763001C | C:78,Si:25,Mn:77,屈服强度748,抗拉强度764,伸长率11.5,锌层重量Z160,封闭原因牙齿印,钝化方式六价铬钝化/涂油
GALVALUME | 0.49*1000*C | DX51D+AZ120 | MAANSHAN IRON&STEEL LTD | 2.52 | 241206382B | 不处理，微涂油，回退
GALVALUME | 0.49*1200*C | DX51D+AZ120 | MAANSHAN IRON&STEEL LTD | 3.04 | 241101203B | 不处理，微涂油，压痕
GI | 0.60*1311*C | DX51D+Z80 | MAANSHAN IRON&STEEL LTD | 2.52 | Z243013431 | C:42,Si:3,Mn:19,屈服强度286,抗拉强度371,伸长率36.5,锌层重量Z80,封闭原因锌斑,钝化方式不处理中等涂油
GI | 0.60*1311*C | DX51D+Z80 | MAANSHAN IRON&STEEL LTD | 2.8 | L242004751 | C:47,Si:2,Mn:17,屈服强度254,抗拉强度351,伸长率38.5,锌层重量Z80,封闭原因气刀条痕,钝化方式不处理中等涂油
GI | 0.60*1597*C | DX51D+Z80 | MAANSHAN IRON&STEEL LTD | 2.4 | W264012452 | 参考说明：Z80*涂油,光整花
GI | 0.75*1638*C | DX51D+Z80 | MAANSHAN IRON&STEEL LTD | 3.62 | Y244007851 | C:28,Si:4,Mn:18,屈服强度264,抗拉强度332,伸长率36.5,锌层重量Z80,封闭原因锌层不良,钝化方式不处理涂油
GI | 0.76*1250*C | DX51D+Z120 | MAANSHAN IRON&STEEL LTD | 4 | C23A05826004D | C:177,Si:43,Mn:119,屈服强度358,抗拉强度447,伸长率24.5,锌层重量Z120,封闭原因凹坑,钝化方式不处理
GI | 0.80*1065*C | DX51D+Z80 | MAANSHAN IRON&STEEL LTD | 2.7 | M30306004001D | C:21,Si:5,Mn:19,屈服强度292,抗拉强度337,伸长率37.5,锌层重量Z80,封闭原因未涂油,钝化方式不处理/涂油
GI | 0.80*1220*C | DX51D+Z80 | MAANSHAN IRON&STEEL LTD | 4.75 | G248007973 | C:41,Si:16,Mn:19,屈服强度314,抗拉强度383,伸长率34.0,锌层重量Z80,封闭原因未切边,钝化方式不处理/无油
GI | 0.90*910*C | DX51D+Z80 | MAANSHAN IRON&STEEL LTD | 2.296 | M50301751002D00R | 耐指纹，，划伤
GI | 0.95*1250*C | DX51D+Z120 | MAANSHAN IRON&STEEL LTD | 6.36 | Y235000820 | C:28,Si:4,Mn:17,屈服强度259,抗拉强度338,伸长率40.5,锌层重量60/60,封闭原因锌浪,钝化方式无铬钝化/微涂油
GI | 1.00*1125*C | DX51D+Z120 | MAANSHAN IRON&STEEL LTD | 2.485 | M40904029002C01A | 无铬钝化，微涂油\麻点
GI | 1.45*960*C | DX51D+Z80 | MAANSHAN IRON&STEEL LTD | 2.575 | M50404635001D02A | 屈服强度231,抗拉强度341,伸长率28.5,锌层重量40/40,封闭原因锌层不良,钝化方式不处理轻涂油/轻涂油
GI | 1.60*1330*C | DX51D+Z80 | MAANSHAN IRON&STEEL LTD | 2.24 | M40605839002D02A | C:43,Si:3,Mn:20,屈服强度260,抗拉强度353,伸长率47.0,锌层重量Z08,封闭原因锌浪,钝化方式耐指纹无涂油
GI | 2.00*1200*C | S280GD | MAANSHAN IRON&STEEL LTD | 2.6 | M50502389002C02A | 三价铬钝化，轻涂油，黑点
GI | 2.00*1251*C | DX51D+Z80 | MAANSHAN IRON&STEEL LTD | 3.66 | C24C06355002D | 不处理,,锌浪，实际规格2.02*1251*C
GI | 0.75*1000*C | DX51D+ZF80 | MAANSHAN IRON&STEEL LTD | 2.38 | M41200275001D | 实际规格：0.76*1000*C，屈服强度281,抗拉强度346,伸长率39.0,锌层重量ZF80,封闭原因斑迹,钝化方式不处理涂油
GI | 0.53*1205*C | DX51D+Z100 | MAANSHAN IRON&STEEL LTD | 3.48 | 211104405003D | C:42,Si:5,Mn:20,屈服强度296,抗拉强度372,伸长率42.5,锌层重量Z100,封闭原因未定义,钝化方式不处理/微涂油
GALVALUME | 0.50*1200*C | DX51D+AZ | MAANSHAN IRON&STEEL LTD | 2.325 | 250305373C | 不钝化,漏涂
ZAM | 0.80*1100*C | DX51D+ZM | MAANSHAN IRON&STEEL LTD | 3.435 | M40904750005C | 实际规格：0.79*1100*C，不处理,涂油,锌浪
ZAM | 0.80*1100*C | DX51D+ZM | MAANSHAN IRON&STEEL LTD | 4.51 | M40904750006C | 实际规格：0.79*1100*C，不处理,涂油,锌浪
AL-SI | 1.50*1000*C | DX51D+AS | MAANSHAN IRON&STEEL LTD | 3.63 | DF26517202 | 参考说明：AS080*无铬钝化*未钝化
AL-SI | 1.50*1395*C | MHS-1+AS40 | MAANSHAN IRON&STEEL LTD | 11.34 | D254024182 | 不处理,微涂油,黑点
GI | 0.59*1431*C | DX51D+Z80 | MAANSHAN IRON&STEEL LTD | 2.325 | H40204419003C001 | C:44,Si:2,Mn:19,屈服强度301,抗拉强度366,伸长率37.0,锌层重量Z80,封闭原因夹杂,钝化方式不处理中等涂油
GI | 0.62*1450*C | DC54D | MAANSHAN IRON&STEEL LTD | 2.69 | Y24B008782 | 不处理，涂油，光整花
GI | 0.60*1151*C | DX51D+Z80 | MAANSHAN IRON&STEEL LTD | 2.11 | K242010923 | C:44,Si:3,Mn:19,屈服强度253,抗拉强度352,伸长率36.0,锌层重量Z80,封闭原因边浪,钝化方式不处理中等涂油
GI | 0.60*1311*C | DX51D+Z80 | MAANSHAN IRON&STEEL LTD | 2.82 | L242001951 | C:47,Si:2,Mn:17,屈服强度275,抗拉强度363,伸长率37.0,锌层重量Z80,封闭原因边浪,钝化方式不处理中等涂油
GI | 0.60*1430*C | DX51D+Z80 | MAANSHAN IRON&STEEL LTD | 2.65 | N267008812 | 参考说明：Z80*涂油，光整花
GI | 0.60*1500*C | H180YD | MAANSHAN IRON&STEEL LTD | 3.25 | DF26508572 | 参考说明：Z80*不处理，褶皱
GI | 0.60*1625*C | DX53D | MAANSHAN IRON&STEEL LTD | 2.7 | W266001101 | 参考说明：Z100*涂油，褶皱
GI | 0.60*1800*C | DX51D+Z100 | MAANSHAN IRON&STEEL LTD | 2.27 | Y24B011732 | 涂油，不处理，辊印
GI | 0.69*1225*C | DX51D+Z80 | MAANSHAN IRON&STEEL LTD | 2.96 | M41102604001D | C:27,Si:21,Mn:19,屈服强度240,抗拉强度344,伸长率36.5,锌层重量Z80,封闭原因非光整边,钝化方式无铬钝化微涂油
GI | 0.75*1100*C | DX51D+Z180 | MAANSHAN IRON&STEEL LTD | 2.36 | Z254027502 | 无铬钝化,微涂油,云纹
GI | 0.74*1250*C | DX51D+Z120 | MAANSHAN IRON&STEEL LTD | 9.76 | M40801547002C | C:30,Si:4,Mn:18屈服强度280,抗拉强度340,伸长率42.5,锌层重量Z120,封闭原因云纹，，钝化方式不处理无涂油
GI | 0.75*1250*C | SGCC+Z120 | MAANSHAN IRON&STEEL LTD | 7.575 | M40100751001C00A | C:21,Si:5,Mn:18,屈服强度291,抗拉强度343,伸长率38.5,锌层重量Z120,封闭原因锌浪,钝化方式不处理微涂油
GI | 0.75*1698*C | DX52D+Z80 | MAANSHAN IRON&STEEL LTD | 3.09 | Y243013782 | C:19,Si:3,Mn:20,屈服强度211,抗拉强度328,伸长率39.5,锌层重量Z80,封闭原因光整花,钝化方式不处理涂油
GI | 0.80*1101*C | DX52D+Z80(参考53D) | MAANSHAN IRON&STEEL LTD | 4.07 | M41102620004D | 实际规格：0.81*1101*C屈服强度146,抗拉强度289,伸长率39.5,锌层重量Z80,封闭原因锌浪,钝化方式不处理涂油
GI | 0.81*1100*C | DX52D+Z80 | MAANSHAN IRON&STEEL LTD | 6.395 | M40402868001D02A | C:2,Si:4,Mn:17,屈服强度177,抗拉强度298,伸长率44.0,锌层重量Z80,封闭原因非光整边,钝化方式不处理中等涂油
GI | 0.99*1200*C | SGCC+Z120 | MAANSHAN IRON&STEEL LTD | 2.38 | 240609503A | C:23,Si:4,Mn:18,屈服强度276,抗拉强度343,伸长率41.0,锌层重量70/50,封闭原因回退,钝化方式不处理微涂油
GI | 1.15*1520*C | DX51D+Z180 | MAANSHAN IRON&STEEL LTD | 2.7 | N246008721 | C:24,Si:5,Mn:20,屈服强度267,抗拉强度350,伸长率39.5,锌层重量90/90,封闭原因锌浪,钝化方式无铬钝化微涂油
GI | 1.45*1300*C | DX51D+Z180 | MAANSHAN IRON&STEEL LTD | 3.32 | L265007611 | 参考说明：90/90*无铬钝化+涂油，色差
GI | 1.60*1560*C | DX51D+Z80 | MAANSHAN IRON&STEEL LTD | 20.65 | L245002172 | C:2,Si:3,Mn:11,屈服强度164,抗拉强度293,伸长率45.0,锌层重量Z80,封闭原因锌浪,钝化方式不处理无涂油
GI | 0.50*1205*C | DX51D+Z100 | MAANSHAN IRON&STEEL LTD | 4.62 | 211104405002D | 屈服强度296,抗拉强度372,伸长率42.5,锌层重量Z100,封闭原因未定义,钝化方式不处理/微涂油，实际规格：0.53*1205*C
GALVALUME | 0.45*1072*C | DX51D+AZ | MAANSHAN IRON&STEEL LTD | 4.15 | 240906340B | 不处理，微涂油，清库存
GI | 0.45*1185*C | DX51D+Z80 | MAANSHAN IRON&STEEL LTD | 5.06 | B233OO9791 | C:51,Si:23,Mn:32,屈服强度282,抗拉强度366,伸长率33.0,锌层重量40/40,封闭原因锌层不良,钝化方式不处理/涂油
GI | 0.51*1160*C | DX52D+Z80 | MAANSHAN IRON&STEEL LTD | 3.65 | M30606475001C | C:29,Si:12,Mn:21,屈服强度282,抗拉强度378,伸长率35.5,锌层重量Z80,封闭原因边浪,钝化方式六价铬钝化/涂油
GI | 0.56*1250*C | DX51D+Z80 | MAANSHAN IRON&STEEL LTD | 2.12 | M40403416001D02A | C:19,Si:3,Mn:17,屈服强度213,抗拉强度335,伸长率37.0,锌层重量Z80,封闭原因钝化不均,钝化方式耐指纹无涂油
GI | 0.58*1518*C | DX51D+Z80 | MAANSHAN IRON&STEEL LTD | 2.55 | Z241026412 | C:26,Si:5,Mn:23,屈服强度256,抗拉强度354,伸长率38.5,锌层重量Z80,封闭原因锌灰,钝化方式不处理微涂油
GI | 0.60*1000*C | DX51D+Z120 | MAANSHAN IRON&STEEL LTD | 2.28 | N254007452 | 屈服强度271,抗拉强度361,伸长率37.5,锌层重量60/60,封闭原因结疤,钝化方式无铬钝化微涂油/微涂油
GI | 0.60*1680*C | DC54D | MAANSHAN IRON&STEEL LTD | 2.77 | Y24A019271 | 不处理，涂油，结疤
GI | 0.60*1300*C | DX51D+Z180 | MAANSHAN IRON&STEEL LTD | 2.15 | Z247006722 | C:27,Si:5,Mn:18,屈服强度288,抗拉强度351,伸长率38.0,锌层重量90/90,封闭原因光整花,钝化方式无铬钝化微涂油
GI | 0.72*1050*C | DX51D+Z120 | MAANSHAN IRON&STEEL LTD | 3.08 | M40300162003D | C:47,Si:2,Mn:17,屈服强度269,抗拉强度344,伸长率41.0,锌层重量Z120,封闭原因欠合金化,钝化方式不处理无涂油
GI | 0.75*1420*C | DX51D+Z80 | MAANSHAN IRON&STEEL LTD | 2.41 | Y254030332 | 不处理,轻涂油,划伤
GI | 0.75*1420*C | DX51D+Z80 | MAANSHAN IRON&STEEL LTD | 2.92 | K245012005 | C:20,Si:3,Mn:18,屈服强度292,抗拉强度347,伸长率37.5,锌层重量40/40,封闭原因气刀斜痕,钝化方式不处理涂油
GI | 0.75*1420*C | DX51D+Z80 | MAANSHAN IRON&STEEL LTD | 3.52 | Z253003481 | 轻涂油不处理.切边不良
GI | 0.75*1420*C | DX51D+Z80 | MAANSHAN IRON&STEEL LTD | 3.54 | G254014061 | 屈服强度294,抗拉强度345,伸长率37.5,锌层重量40/40,封闭原因宽窄印,钝化方式不处理轻涂油/轻涂油
GI | 0.75*1420*C | DX51D+Z80 | MAANSHAN IRON&STEEL LTD | 6.71 | L255014182 | 不处理，轻涂油，锌渣
GI | 0.75*1420*C | DX51D+Z80 | MAANSHAN IRON&STEEL LTD | 5.55 | H51002457001C | 参考说明：40/40*涂油,宽窄印
GI | 0.75*1420*C | DX51D+Z80 | MAANSHAN IRON&STEEL LTD | 3.32 | Z265003451 | 简要说明：Z80*涂油，重量不足
GI | 0.75*1550*C | DX51D+Z120 | MAANSHAN IRON&STEEL LTD | 2.88 | Z242002472 | C:24,Si:5,Mn:18,屈服强度250,抗拉强度347,伸长率35.5,锌层重量60/60,封闭原因镀层不良,钝化方式无铬钝化微涂油
GI | 0.90*1436*C | DX51D+Z80 | MAANSHAN IRON&STEEL LTD | 4.51 | L255008651 | 屈服强度290,抗拉强度379,伸长率37.5,锌层重量40/40,封闭原因钝化不均,钝化方式无铬钝化无涂油
GI | 0.90*1436*C | DX51D+Z80 | MAANSHAN IRON&STEEL LTD | 3.22 | N254008902 | 屈服强度314,抗拉强度394,伸长率33.5,锌层重量40/40,封闭原因露铁,钝化方式无铬钝化无涂油
GI | 0.90*1436*C | DX51D+Z80 | MAANSHAN IRON&STEEL LTD | 3.01 | H40107719001C02A | C:48,Si:30,Mn:35,屈服强度307,抗拉强度384,伸长率36.5,锌层重量40/40,封闭原因压氧,钝化方式无铬钝化无涂油
GI | 0.90*1436*C | DX51D+Z80 | MAANSHAN IRON&STEEL LTD | 2.855 | H40200442001C02A | C:53,Si:17,Mn:33,屈服强度289,抗拉强度372,伸长率36.0,锌层重量40/40,封闭原因宽窄印,钝化方式无铬钝化无涂油
GI | 0.98*1250*C | SGCC+Z180 | MAANSHAN IRON&STEEL LTD | 3.845 | M41104701000C01A | 不处理,微涂油,锌浪
GI | 1.14*940*C | DX51D+Z180 | MAANSHAN IRON&STEEL LTD | 2.18 | M40304701001C01R | C:21,Si:4,Mn:18,屈服强度202,抗拉强度318,伸长率40.5,锌层重量90/90,封闭原因压氧,钝化方式无铬钝化涂油
GI | 1.60*1298*C | DX51D+Z80 | MAANSHAN IRON&STEEL LTD | 2.544 | M50200669001C02R | 无铬钝化，轻涂油，钝化不均
GI | 0.75*1485*C | DX53D+Z80 | MAANSHAN IRON&STEEL LTD | 2.9 | N227001223 | C:2,Si:8,Mn:11,屈服强度167,抗拉强度294,伸长率44.0,锌层重量Z80,封闭原因镀层不良,钝化方式不处理/涂油
GI | 0.48*1002*C | DX51D+AZ100 | MAANSHAN IRON&STEEL LTD | 3.42 | ZCSL24CU113X0A | 不处理，微涂油，边裂
GI | 0.5*1000*C | DX51D+AZ | MAANSHAN IRON&STEEL LTD | 2.19 | 250100071C | 不处理,,漏涂
AL-SI | 1.50*1000*C | DX51D+AS | MAANSHAN IRON&STEEL LTD | 5.5 | B267005000 | 参考说明：AS080*涂油*镀层不符
AL-SI | 1.50*1000*C | DX51D+AS | MAANSHAN IRON&STEEL LTD | 4.36 | B267004990 | 参考说明：AS080*涂油*镀层不良
AL-SI | 1.50*1400*C | DX51D+AS | MAANSHAN IRON&STEEL LTD | 7.15 | DF26700021 | 参考说明：AS080*无铬钝化*焊缝卷入
AL-SI | 1.50*1020*C | MHS-1+AS40 | MAANSHAN IRON&STEEL LTD | 3.08 | D252116221 | 不处理，微涂油，漏镀
AL-SI | 1.50*1395*C | MHS-1+AS40 | MAANSHAN IRON&STEEL LTD | 11.32 | D254024181 | 黑点
GI | 0.47*1000*C | DX51D | MAANSHAN IRON&STEEL LTD | 6.13 | D247132932 | 屈服强度293,抗拉强度375,伸长率34.5,锌层重量Z80,封闭原因锌渣,钝化方式不处理轻涂油
GI | 0.47*1000*C | DX51D | MAANSHAN IRON&STEEL LTD | 6.16 | D247132971 | 屈服强度291,抗拉强度376,伸长率38.0,锌层重量Z80,封闭原因划伤,钝化方式不处理轻涂油
GI | 0.47*1000*C | DX51D | MAANSHAN IRON&STEEL LTD | 6.165 | D247132961 | 屈服强度287,抗拉强度375,伸长率38.0,锌层重量Z80,封闭原因横向条纹,钝化方式不处理轻涂油,0.47*1000*C
GI | 0.47*1000*C | DX51D | MAANSHAN IRON&STEEL LTD | 6.265 | D247132913 | 屈服强度287,抗拉强度377,伸长率35.0,锌层重量Z80,封闭原因凹坑,钝化方式不处理轻涂油,0.47*1000*C
GI | 0.47*1000*C | DX51D | MAANSHAN IRON&STEEL LTD | 6.855 | D247132891 | 屈服强度304,抗拉强度381,伸长率37.0,锌层重量Z80,封闭原因斑迹,钝化方式不处理轻涂油,0.47*1000*C
GI | 0.47*1000*C | DX51D | MAANSHAN IRON&STEEL LTD | 6.86 | D247132892 | 屈服强度304,抗拉强度381,伸长率37.0,锌层重量Z80,封闭原因斑迹,钝化方式不处理轻涂油,0.47*1000*C
GI | 0.47*1000*C | DX51D | MAANSHAN IRON&STEEL LTD | 6.945 | D247132893 | 屈服强度304,抗拉强度381,伸长率37.0,锌层重量Z80,封闭原因光整花,钝化方式不处理轻涂油
GI | 0.56*1250*C | DX53D+Z80 | MAANSHAN IRON&STEEL LTD | 2.76 | H40506982001D | C:2,Si:2,Mn:11,屈服强度172,抗拉强度302,伸长率44.0,锌层重量Z80,封闭原因压氧,钝化方式无铬钝化无涂油
GI | 0.58*1080*C | S320GD+Z220 | MAANSHAN IRON&STEEL LTD | 3.8 | G233000133 | C:172,Si:29,Mn:119,屈服强度356,抗拉强度488,伸长率26.5,锌层重量Z220,封闭原因云纹，钝化方式不处理/微涂油
GI | 0.60*1431*C | DX51D+Z80 | MAANSHAN IRON&STEEL LTD | 2.57 | N244007144 | C:46,Si:2,Mn:18,屈服强度277,抗拉强度360,伸长率37.0,锌层重量Z80,封闭原因边损,钝化方式不处理中等涂油
GI | 0.74*1200*C | DX51D+Z120 | MAANSHAN IRON&STEEL LTD | 4.325 | M40202685002C | C:28,Si:5,Mn:20,屈服强度225,抗拉强度333,伸长率38.0,锌层重量60/60,封闭原因锌浪,钝化方式不处理微涂油
GI | 0.75*1435*C | DX51D+Z80 | MAANSHAN IRON&STEEL LTD | 8.07 | G246009453 | C:29,Si:4,Mn:18,屈服强度316,抗拉强度363,伸长率38.0,锌层重量40/40,封闭原因锌浪,钝化方式不处理涂油
GI | 0.77*1170*C | DX51D+Z80 | MAANSHAN IRON&STEEL LTD | 9.12 | L247000391 | C:32,Si:7,Mn:18,屈服强度272,抗拉强度351,伸长率36.0,锌层重量Z80,封闭原因未钝化,钝化方式不处理涂油
GI | 0.80*1290*C | DX53D+Z100 | MAANSHAN IRON&STEEL LTD | 2.89 | L241001922 | C:2,Si:5,Mn:10,屈服强度202,抗拉强度339,伸长率33.0,锌层重量Z100,封闭原因锌浪,钝化方式不处理无涂油
GI | 0.87*1250*C | DX51D+Z80 | MAANSHAN IRON&STEEL LTD | 2.18 | M41002834003D01A | C:23,Si:21,Mn:17,屈服强度214,抗拉强度333,伸长率39.0,锌层重量Z80,封闭原因点状夹杂,钝化方式耐指纹无涂油
GI | 0.95*1060*C | DX51D+Z180 | MAANSHAN IRON&STEEL LTD | 2.06 | Z254027122 | 屈服强度259,抗拉强度345,伸长率37.0,锌层重量90/90,封闭原因锌层不良,钝化方式无铬钝化微涂油
GI | 1.00*1250*C | DX51D+Z120 | MAANSHAN IRON&STEEL LTD | 2.434 | M50400775002D01R | 屈服强度228,抗拉强度331,伸长率32.5,锌层重量Z120,封闭原因平整花,钝化方式无铬钝化无涂油/无涂油
GI | 1.14*940*C | DX51D+Z180 | MAANSHAN IRON&STEEL LTD | 2.358 | M40202048003C01R | C:19,Si:3,Mn:12,屈服强度271,抗拉强度334,伸长率40.0,锌层重量90/90,封闭原因压氧,钝化方式无铬钝化微涂油
GI | 1.16*1250*C | SGCC+Z120 | MAANSHAN IRON&STEEL LTD | 2.7 | 240608752B | C:32,Si:3,Mn:17,屈服强度261,抗拉强度342,伸长率39.5,锌层重量Z120,封闭原因回退,钝化方式不处理微涂油
GI | 1.23*1000*C | DX51D+Z80 | MAANSHAN IRON&STEEL LTD | 2.674 | M31203967001D01R | C:21,Si:2,Mn:17,屈服强度212,抗拉强度324,伸长率39.5,锌层重量Z80,封闭原因锌层不良,钝化方式耐指纹
GI | 1.64*1219*C | MARC10(DX51D)+Z80 | MAANSHAN IRON&STEEL LTD | 3.33 | M30705735001D | C:25,Si:13,Mn:20,屈服强度233,抗拉强度342,伸长率38.5,锌层重量Z08,封闭原因亮边,钝化方式无铬钝化/无涂油
GI | 1.75*1140*C | HC340/590DPD | MAANSHAN IRON&STEEL LTD | 2.51 | Z252026023 | 不钝化,较轻涂油,结疤
GI | 1.97*910*C | DC52D | MAANSHAN IRON&STEEL LTD | 2.235 | M40903656001D001 | 不处理，中涂油，翘皮
GI | 0.45*1090*C | DX51D+ZF | MAANSHAN IRON&STEEL LTD | 4.63 | M30502711001D | C:23,Si:3,Mn:18,屈服强度197,抗拉强度335,伸长率37.0,锌层重量ZF80,封闭原因气刀条痕,钝化方式不处理/涂油
GI | 0.45*1090*C | DX51D+ZF | MAANSHAN IRON&STEEL LTD | 3.67 | M30501247001D | C:24,Si:6,Mn:20,屈服强度267,抗拉强度371,伸长率37.0,锌层重量ZF80,封闭原因欠合金化,钝化方式不处理/涂油
GI | 0.60*1219*C | SGCC+ZF80 | MAANSHAN IRON&STEEL LTD | 3.4 | M50401049001D | 气刀斜痕
GI | 0.60*1200*C | DX51D+ZF | MAANSHAN IRON&STEEL LTD | 3.88 | M50401250001D | 屈服强度288,抗拉强度359,伸长率35.0,锌层重量ZF80,封闭原因边部增厚,钝化方式不处理轻涂油
GI | 0.70*1219*C | SGCC+ZF | MAANSHAN IRON&STEEL LTD | 3.22 | M50400807001D | 不处理，轻涂油，中浪
GI | 0.69*1219*C | SGCC+ZF | MAANSHAN IRON&STEEL LTD | 5.34 | M40403681001D | C:41,Si:11,Mn:17,屈服强度226,抗拉强度351,伸长率41.5,锌层重量F08,封闭原因边部增厚,钝化方式不处理涂油
GI | 0.75*1000*C | DX51D+ZF80 | MAANSHAN IRON&STEEL LTD | 7.94 | M41200275005D | 实际规格：0.76*1000*C,屈服强度281,抗拉强度346,伸长率39.0,锌层重量ZF80,封闭原因锌浪,钝化方式不处理涂油
GI | 0.75*1000*C | DX51D+ZF80 | MAANSHAN IRON&STEEL LTD | 3.29 | M41200275004D | 实际规格：0.76*1000*C，屈服强度281,抗拉强度346,伸长率39.0,锌层重量ZF80,封闭原因锌浪,钝化方式不处理涂油
GI | 0.79*1219*C | SGCC+ZF | MAANSHAN IRON&STEEL LTD | 4.29 | M40900837002D | C:24,Si:28,Mn:17屈服强度200,抗拉强度330,伸长率44.5,锌层重量F08,封闭原因未合金化,钝化方式不处理中涂油
GI | 0.81*1000*C | DX51D+ZF | MAANSHAN IRON&STEEL LTD | 3.81 | M40707666002D | 锌浪
GI | 0.80*1000*C | DX51D+ZF | MAANSHAN IRON&STEEL LTD | 3.28 | M40606622001D02A | C:23,Si:4,Mn:19，屈服强度284,抗拉强度343,伸长率35.5,锌层重量ZF80,封闭原因未合金化,钝化方式不处理涂油
GI | 0.80*1100*C | DX51D+ZF | MAANSHAN IRON&STEEL LTD | 3.14 | M41104655001D | 实际规格：0.81*1100*C，屈服强度234,抗拉强度334,伸长率37.5,锌层重量ZF80,封闭原因锌浪,钝化方式不处理涂油
GI | 0.80*1100*C | DX51D+ZF | MAANSHAN IRON&STEEL LTD | 4.71 | M41104655004D | 实际规格：0.81*1100*C，屈服强度234,抗拉强度334,伸长率37.5,锌层重量ZF80,封闭原因锌浪,钝化方式不处理涂油
GI | 0.80*1100*C | DX51D+ZF | MAANSHAN IRON&STEEL LTD | 3.23 | M50300637002D | 轻涂油不处理.停车斑
GI | 0.80*1100*C | DX51D+ZF | MAANSHAN IRON&STEEL LTD | 3.77 | M50305455001D | 屈服强度256,抗拉强度339,伸长率42.5,锌层重量ZF80,封闭原因锌浪,钝化方式不处理轻涂油/轻涂油
GI | 0.80*1100*C | DX51D+ZF | MAANSHAN IRON&STEEL LTD | 3.05 | M50305455003D | 屈服强度256,抗拉强度339,伸长率42.5,锌层重量ZF80,封闭原因锌浪,钝化方式不处理轻涂油/轻涂油
GI | 0.80*1100*C | DX51D+ZF | MAANSHAN IRON&STEEL LTD | 7.44 | M50305455004D | 屈服强度256,抗拉强度339,伸长率42.5,锌层重量ZF80,封闭原因云纹，，钝化方式不处理轻涂油/轻涂油
GI | 0.80*1000*C | MABY+ZF | MAANSHAN IRON&STEEL LTD | 3.08 | M50404542002D | 屈服强度170,抗拉强度303,伸长率34.5,锌层重量ZF80,封闭原因来料停车斑,钝化方式六价铬钝化微涂油
GI | 0.80*1000*C | MABY+ZF | MAANSHAN IRON&STEEL LTD | 5.27 | M50404542003D | 屈服强度170,抗拉强度303,伸长率34.5,锌层重量ZF80,封闭原因来料停车斑,钝化方式六价铬钝化微涂油
GI | 0.80*1219*C | SGCC+ZF | MAANSHAN IRON&STEEL LTD | 2.48 | M50300619003D01A | 边部增厚,涂油
GI | 0.92*1250*C | DX51D+ZF | MAANSHAN IRON&STEEL LTD | 5.01 | C24304348003D00A | C:26,Si:3,Mn:19,屈服强度226,抗拉强度346,伸长率37.5,锌层重量ZF80,封闭原因未合金化,钝化方式六价铬钝化微涂油
GI | 1.00*1219*C | SGCC+ZF | MAANSHAN IRON&STEEL LTD | 3.34 | H50101766001D | C:48,Si:14,Mn:18,屈服强度262,抗拉强度360,伸长率42.0,锌层重量F08,封闭原因未合金化,钝化方式不处理中涂油
GI | 1.08*1000*C | DX53D+ZF | MAANSHAN IRON&STEEL LTD | 3.35 | H30605984002D01A | C:2,Si:4,Mn:11,屈服强度167,抗拉强度290,伸长率47.5,锌层重量ZF80,封闭原因欠合金化,钝化方式六价铬钝化/微涂油
GI | 1.10*1200*C | DX51D+ZF | MAANSHAN IRON&STEEL LTD | 4.05 | C25102015001D | C:29,Si:22,Mn:19,屈服强度239,抗拉强度347,伸长率38.0,锌层重量ZF120,封闭原因边浪,钝化方式六价铬钝化无涂油
GI | 1.45*1455*C | DX51D+ZF | MAANSHAN IRON&STEEL LTD | 11.53 | H50104073002D | C:24,Si:27,Mn:20,屈服强度259,抗拉强度376,伸长率38.0,锌层重量ZF90,封闭原因锌浪,钝化方式不处理涂油
GI | 1.60*905*C | M410LAD+ZF | MAANSHAN IRON&STEEL LTD | 3.64 | C25103554000D03A | 不处理，中涂油，瓢曲
GI | 1.60*905*C | M410LAD+ZF | MAANSHAN IRON&STEEL LTD | 4.245 | C25103554000D02A | 瓢曲
GI | 1.60*1306*C | DX53D+ZF | MAANSHAN IRON&STEEL LTD | 7.37 | M20201872003D | C:2,Si:7,Mn:11,屈服强度136,抗拉强度295,伸长率46.5,锌层重量ZF80,封闭原因锌浪,钝化方式不处理/涂油
GI | 1.75*1250*C | DX51D+ZF | MAANSHAN IRON&STEEL LTD | 11.43 | M30801652001D | C:20,Si:4,Mn:18,屈服强度244,抗拉强度345,伸长率34.5,锌层重量ZF80,封闭原因欠合金化,钝化方式六价铬钝化/微涂油
GI | 2.00*1250*C | DX51D+ZF | MAANSHAN IRON&STEEL LTD | 10.33 | H31102930001D | C:17,Si:2,Mn:17,屈服强度209,抗拉强度327,伸长率41.5,锌层重量ZF80,封闭原因欠合金化,钝化方式六价铬钝化
GI | 1.80*1180*C | DX53D | MAANSHAN IRON&STEEL LTD | 5.315 | M20606070002C | C:2,Si:3,Mn:18,屈服强度181,抗拉强度296,伸长率46.0,锌层重量Z80,封闭原因锌浪,钝化方式不处理/涂油
GALVALUME | 0.47*1001*C | DX51D+AZ | MAANSHAN IRON&STEEL LTD | 18.24 | G24A1530X0000 | 不处理，微涂油，清库存
GALVALUME | 0.58*1203*C | S320GD+AZ | MAANSHAN IRON&STEEL LTD | 2.935 | 231003333B | C:131,Si:10,Mn:45,屈服强度364,抗拉强度441,伸长率29.0,锌层重量AZ100,封闭原因彩涂控产回退,钝化方式不处理微涂油
AL-SI | 1.55*1219*C | DX51D+AS | MAANSHAN IRON&STEEL LTD | 6.825 | D255005192 | 不处理,轻涂油,
AL-SI | 1.55*1219*C | DX51D+AS | MAANSHAN IRON&STEEL LTD | 6.815 | D255005191 | 不处理,轻涂油,
AL-SI | 1.55*1219*C | DX51D+AS | MAANSHAN IRON&STEEL LTD | 9.76 | B255003030 | 不处理,轻涂油,
AL-SI | 1.55*1219*C | DX51D+AS | MAANSHAN IRON&STEEL LTD | 6.945 | D255005193 | 不处理,轻涂油,
AL-SI | 1.55*1219*C | DX51D+AS | MAANSHAN IRON&STEEL LTD | 9.245 | D256030852 | 简要说明：AS080*无铬钝化+涂油
AL-SI | 1.80*1219*C | DX51D+AS | MAANSHAN IRON&STEEL LTD | 5.305 | D246123861 | 屈服强度252,抗拉强度357,伸长率30.5,锌层重量AS080,封闭原因无,钝化方式无铬钝化轻涂油
GI | 0.60*1000*C | DX51D+Z120 | MAANSHAN IRON&STEEL LTD | 2.85 | L254007221 | 无铬钝化,微涂油,边损
GI | 0.59*1460*C | DX51D+Z120 | MAANSHAN IRON&STEEL LTD | 2.136 | H40806141002C02R | C:18,Si:5,Mn:21,屈服强度246,抗拉强度341,伸长率37.5,锌层重量60/60,封闭原因压氧,钝化方式无铬钝化微涂油
GI | 0.60*1051*C | DX51D+Z80 | MAANSHAN IRON&STEEL LTD | 2.92 | Z242001702 | C:44,Si:6,Mn:18,屈服强度268,抗拉强度356,伸长率38.5,锌层重量Z80,封闭原因边浪,钝化方式无铬钝化微涂油
GI | 0.60*1151*C | DX51D+Z80 | MAANSHAN IRON&STEEL LTD | 3.06 | Y242011412 | C:44,Si:3,Mn:19,屈服强度287,抗拉强度363,伸长率37.0,锌层重量Z80,封闭原因光整花,钝化方式不处理中等涂油
GI | 0.60*1151*C | DX51D+Z80 | MAANSHAN IRON&STEEL LTD | 3.64 | M40400973004D | C:44,Si:5,Mn:18,屈服强度230,抗拉强度344,伸长率37.0,锌层重量Z80,封闭原因锌浪,钝化方式不处理中等涂油
GI | 0.60*1151*C | DX51D+Z80 | MAANSHAN IRON&STEEL LTD | 4.88 | M40400973003D | C:44,Si:5,Mn:18,屈服强度230,抗拉强度344,伸长率37.0,锌层重量Z80,封闭原因锌浪,钝化方式不处理中等涂油
GI | 0.60*1150*C | DX51D+Z80 | MAANSHAN IRON&STEEL LTD | 3.58 | M40807084002C02A | C:45,Si:2,Mn:19,屈服强度306,抗拉强度371,伸长率36.5,锌层重量Z80,封闭原因斑迹,钝化方式不处理涂油
GI | 0.60*1219*C | SGCC+Z120 | MAANSHAN IRON&STEEL LTD | 2.32 | C24B02135000C03A | C:35,Si:13,Mn:21,屈服强度271,抗拉强度375,伸长率39.0,锌层重量Z12,封闭原因涂油不符,钝化方式无铬钝化无涂油
GI | 0.60*1220*C | DX51D+Z80 | MAANSHAN IRON&STEEL LTD | 2.71 | G266007801 | 参考说明：40/40*涂油*FA*宽窄印
GI | 0.75*1250*C | DX51D+Z120 | MAANSHAN IRON&STEEL LTD | 7.5 | M50200679001D | C:43,Si:3,Mn:20,屈服强度236,抗拉强度345,伸长率38.0,锌层重量Z120,封闭原因锌浪,钝化方式无铬自润滑无涂油
GI | 0.75*1595*C | DX51D+Z120 | MAANSHAN IRON&STEEL LTD | 5.5 | L24C006223 | 无铬钝化,涂油,锌层不良
GI | 0.80*1200*C | SGCC+Z120 | MAANSHAN IRON&STEEL LTD | 6.745 | M50500803001C | 屈服强度285,抗拉强度345,伸长率24.0,锌层重量70/50,封闭原因锌浪,钝化方式不处理微涂油
GI | 0.80*1251*C | DX51D+Z80 | MAANSHAN IRON&STEEL LTD | 3.27 | M50100587001D | C:38,Si:4,Mn:20,屈服强度234,抗拉强度344,伸长率38.5,锌层重量Z80,封闭原因锌浪,钝化方式耐指纹无涂油
GI | 0.80*1225*C | DX51D+Z80 | MAANSHAN IRON&STEEL LTD | 18.86 | L255004420 | 屈服强度272,抗拉强度370,伸长率37.0,锌层重量Z80,封闭原因锌斑,钝化方式不处理轻涂油
GI | 0.80*1453*C | DX51D+Z80 | MAANSHAN IRON&STEEL LTD | 5.97 | L24C003921 | 无铬钝化,微涂油,,未钝化
GI | 0.95*1198*C | DX51D+Z90 | MAANSHAN IRON&STEEL LTD | 3.37 | C23401646003D | C:23,Si:4,Mn:17,屈服强度303,抗拉强度341,伸长率31.0,锌层重量Z90,封闭原因未合金化,钝化方式不处理/微涂油
GI | 1.15*940*C | DX51D+Z180 | MAANSHAN IRON&STEEL LTD | 2.216 | M50501258001C03R | 无铬钝化,微涂油,边浪
GI | 1.60*1465*C | DX51D+Z200 | MAANSHAN IRON&STEEL LTD | 2.88 | H30309609001D | 实际规格：1.63*1465*C,屈服强度229,抗拉强度330,伸长率41.5,锌层重量Z200,封闭原因宽窄印,钝化方式无铬钝化/无涂油
GI | 1.60*1492*C | DX51D+Z80 | MAANSHAN IRON&STEEL LTD | 2.84 | H51203387002C001 | 参考说明：Z80*无铬钝化,锌斑
GI | 1.95*910*C | DC52D+Z100 | MAANSHAN IRON&STEEL LTD | 2.74 | G24C012361 | 不处理,中涂油,,锌层不符
GALVALUME | 1.20*1001*C | S350GD+AZ | MAANSHAN IRON&STEEL LTD | 2.86 | 241012654B | 实际规格1.21*1001，边损
ZAM | 1.99*1053*C | S500GD+XM | MAANSHAN IRON&STEEL LTD | 6.96 | H40505366000C02A | C:50,Si:27,Mn:33,屈服强度610,抗拉强度637,伸长率12.0,锌层重量XM275,封闭原因锌层不符,钝化方式三价铬钝化无涂油
ZAM | 2.00*1050*C | DX51D+XM（参考S450GD） | MAANSHAN IRON&STEEL LTD | 8.905 | M50503516002C | 屈服强度564,抗拉强度581,伸长率22.5,锌层重量XM80,封闭原因温度不符,钝化方式三价铬钝化轻涂油
GI | 0.45*1195*C | DX52D+Z80 | MAANSHAN IRON&STEEL LTD | 12.315 | D23A110781 | C:2,Si:2,Mn:17,屈服强度194,抗拉强度306,伸长率41.0,锌层重量Z80,封闭原因边部起筋,钝化方式不处理
GI | 0.46*1001*C | DX51D+Z80 | MAANSHAN IRON&STEEL LTD | 3.3 | M30602438003D | C:42,Si:2,Mn:19,屈服强度273,抗拉强度364,伸长率37.5,锌层重量Z80,封闭原因锌浪,钝化方式不处理/中等涂油
GI | 0.48*1200*C | SGCC+Z120 | MAANSHAN IRON&STEEL LTD | 1.995 | M30602148003C02A | C:16,Si:4,Mn:22,屈服强度319,抗拉强度376,伸长率34.5,锌层重量70/50,封闭原因临时封闭,钝化方式不处理
GI | 0.54*1219*C | DX51D+180 | MAANSHAN IRON&STEEL LTD | 2.505 | 240605741A | 回退,90/90
GI | 0.60*1086*C | DX51D-MD+Z80 | MAANSHAN IRON&STEEL LTD | 4.85 | M41202404001D | 不处理,涂油,,锌浪
GI | 0.60*1151*C | DX51D+Z80 | MAANSHAN IRON&STEEL LTD | 3.98 | M40104160001D | C:44,Si:8,Mn:18,屈服强度263,抗拉强度355,伸长率40.0,锌层重量Z80,封闭原因锌浪,钝化方式不处理中等涂油
GI | 0.60*1220*C | DX51D+Z80 | MAANSHAN IRON&STEEL LTD | 2.4 | D255011751 | 屈服强度279,抗拉强度364,伸长率36.0,锌层重量40/40,封闭原因辊印,钝化方式不处理轻涂油
GI | 0.60*1300*C | DX51D+Z120 | MAANSHAN IRON&STEEL LTD | 2.37 | N246009722 | C:25,Si:4,Mn:18,屈服强度276,抗拉强度350,伸长率37.5,锌层重量60/60,封闭原因切边不良,钝化方式无铬钝化微涂油
GI | 0.75*1050*C | DX51D+Z120 | MAANSHAN IRON&STEEL LTD | 12.6 | M40404837003D | C:43,Si:5,Mn:17,屈服强度269,抗拉强度348,伸长率39.0,锌层重量Z120,封闭原因锌浪,钝化方式不处理无涂油
GI | 0.80*1780*C | DX53D+Z100 | MAANSHAN IRON&STEEL LTD | 3.38 | G241001441 | C:1,Si:3,Mn:12,屈服强度156,抗拉强度301,伸长率43.0,锌层重量Z100,封闭原因边皱,钝化方式不处理
GI | 0.90*1436*C | DX51D+Z80 | MAANSHAN IRON&STEEL LTD | 5.57 | Z247000472 | C:51,Si:25,Mn:33,屈服强度301,抗拉强度384,伸长率34.0,锌层重量40/40,封闭原因气刀斜痕,钝化方式无铬钝化无涂油
GI | 0.95*1460*C | DX51D+Z180 | MAANSHAN IRON&STEEL LTD | 2.39 | H40104614001C02A | C:22,Si:2,Mn:18,屈服强度219,抗拉强度331,伸长率37.5,锌层重量90/90,封闭原因光整花,钝化方式无铬钝化微涂油
GI | 1.14*940*C | DX51D-JD1+Z180 | MAANSHAN IRON&STEEL LTD | 2.78 | B252004242 | 无铬钝化,微涂油,,镀层不符
GI | 1.15*940*C | DX51D+Z180 | MAANSHAN IRON&STEEL LTD | 2.785 | D254029261 | 屈服强度250,抗拉强度342,伸长率37.0,锌层重量90/90,封闭原因镀层不符,钝化方式无铬钝化微涂油/微涂油
GI | 1.14*946*C | DX53D+Z80 | MAANSHAN IRON&STEEL LTD | 2.68 | M40204252001C | C:1,Si:2,Mn:11,屈服强度168,抗拉强度288,伸长率46.5,锌层重量40/40,封闭原因锌浪,钝化方式不处理涂油
GI | 1.14*946*C | DX53D+Z80 | MAANSHAN IRON&STEEL LTD | 2.695 | M40204252002C | C:1,Si:2,Mn:11,屈服强度168,抗拉强度288,伸长率46.5,锌层重量40/40,封闭原因锌浪,钝化方式不处理涂油
GI | 1.39*940*C | S250GD+Z120 | MAANSHAN IRON&STEEL LTD | 8.63 | M40506762001D | C:47,Si:10,Mn:20,屈服强度262,抗拉强度357,伸长率43.5,锌层重量Z120,封闭原因锌浪,钝化方式不处理微涂油
GI | 1.54*1250*C | DX51D+Z80 | MAANSHAN IRON&STEEL LTD | 10.37 | M31002864003D | C:28,Si:4,Mn:18,屈服强度298,抗拉强度349,伸长率37.0,锌层重量Z80,封闭原因云纹，，钝化方式耐指纹
GI | 1.55*1000*C | DX51D+Z80 | MAANSHAN IRON&STEEL LTD | 9.19 | B245003030 | C:22,Si:3,Mn:20,屈服强度280,抗拉强度345,伸长率38.0,锌层重量AS080,封闭原因云纹，，钝化方式不处理涂油
GI | 1.60*1219*C | SGCC+Z120 | MAANSHAN IRON&STEEL LTD | 2.8 | C25C06335002D001 | 参考说明：Z120*无铬钝化,斑迹
GI | 1.60*1250*C | DX51D+Z80 | MAANSHAN IRON&STEEL LTD | 2.125 | H51000513001C02A | 参考说明：Z80*三价铬钝化*压氧
GI | 1.80*1000*C | DX51D+Z80 | MAANSHAN IRON&STEEL LTD | 2.665 | D252112431 | 不处理,涂油,,辊印
GI | 0.50*1200*C | DX51D+ZF | MAANSHAN IRON&STEEL LTD | 7.35 | M30801596002D | C:35,Si:6,Mn:18,屈服强度264,抗拉强度357,伸长率35.0,锌层重量ZF80,封闭原因欠合金化,钝化方式不处理/涂油
GALVALUME | 0.48*1203*C | DX51D+AZ | MAANSHAN IRON&STEEL LTD | 5.505 | 241000312A | 不处理，微涂油，划伤
ZAM | 1.80*1200*C | DX51D+XM | MAANSHAN IRON&STEEL LTD | 9.305 | M50503553001C | 屈服强度259,抗拉强度346,伸长率39.0,锌层重量XM80,封闭原因温度不符,钝化方式三价铬钝化轻涂油/轻涂油
ZAM | 1.80*1200*C | DX51D+XM | MAANSHAN IRON&STEEL LTD | 9.345 | M50503551001C | 屈服强度263,抗拉强度346,伸长率37.0,锌层重量XM80,封闭原因温度不符,钝化方式三价铬钝化轻涂油/轻涂油
ZAM | 1.99*1109*C | S350GD+XM275 | MAANSHAN IRON&STEEL LTD | 5.17 | M40713505002C | 三价铬钝化，锌浪
AL-SI | 1.50*1395*C | MHS-1+AS40 | MAANSHAN IRON&STEEL LTD | 9.09 | D254024191 | 黑点
AL-SI | 1.50*1395*C | MHS-1+AS40 | MAANSHAN IRON&STEEL LTD | 11.625 | D254024192 | 云纹
AL-SI | 1.50*1395*C | MHS-1+AS40 | MAANSHAN IRON&STEEL LTD | 11.335 | D254024172 | 黑点
AL-SI | 1.50*1000*C | DX51D+AS | MAANSHAN IRON&STEEL LTD | 5.165 | D261054461 | 简要说明：AS080*涂油*实际规格：1.53*1000*C
AL-SI | 1.80*1000*C | DX51D+AS | MAANSHAN IRON&STEEL LTD | 6.44 | B248004131 | 屈服强度275,抗拉强度361,伸长率24.0,锌层重量AS080,封闭原因无,钝化方式不处理轻涂油
AL-SI | 1.80*1000*C | DX51D+AS | MAANSHAN IRON&STEEL LTD | 9.115 | D244096800 | 屈服强度293,抗拉强度362,伸长率36.0,锌层重量AS080,封闭原因无,钝化方式不处理轻涂油/轻涂油
GI | 0.47*1000*C | DX51D+Z80 | MAANSHAN IRON&STEEL LTD | 6.19 | D247133013 | 屈服强度285,抗拉强度366,伸长率36.0,锌层重量Z80,封闭原因辊印,钝化方式不处理轻涂油
GI | 0.47*1000*C | DX51D | MAANSHAN IRON&STEEL LTD | 6.13 | D247132981 | 屈服强度312,抗拉强度388,伸长率35.5,锌层重量Z80,封闭原因划伤,钝化方式不处理轻涂油
GI | 0.47*1000*C | DX51D | MAANSHAN IRON&STEEL LTD | 6.13 | D247132982 | 屈服强度312,抗拉强度388,伸长率35.5,锌层重量Z80,封闭原因划伤,钝化方式不处理轻涂油
GI | 0.47*1000*C | DX51D | MAANSHAN IRON&STEEL LTD | 6.16 | D247132962 | 屈服强度287,抗拉强度375,伸长率38.0,锌层重量Z80,封闭原因横向条纹,钝化方式不处理轻涂油
GI | 0.47*1000*C | DX51D | MAANSHAN IRON&STEEL LTD | 6.165 | D247133002 | 屈服强度297,抗拉强度373,伸长率34.0,锌层重量Z80,封闭原因辊印,钝化方式不处理轻涂油
GI | 0.47*1000*C | DX51D | MAANSHAN IRON&STEEL LTD | 6.165 | D247133001 | 屈服强度297,抗拉强度373,伸长率34.0,锌层重量Z80,封闭原因辊印,钝化方式不处理轻涂油
GI | 0.50*1570*C | DX51D+Z80 | MAANSHAN IRON&STEEL LTD | 2.76 | K241001241 | C:29,Si:4,Mn:20,屈服强度230,抗拉强度348,伸长率35.5,锌层重量Z80,封闭原因中部起筋,钝化方式不处理
GI | 0.50*1570*C | DX51D+Z80 | MAANSHAN IRON&STEEL LTD | 2.76 | N241007522 | C:21,Si:2,Mn:19,屈服强度257,抗拉强度351,伸长率31.5,锌层重量Z80,封闭原因锌浪,钝化方式不处理微涂油
GI | 0.50*1212*C | DX52D+Z80 | MAANSHAN IRON&STEEL LTD | 2.73 | L239010321 | C:2,Si:5,Mn:11,屈服强度175,抗拉强度297,伸长率41.5,锌层重量Z80,封闭原因双边浪,钝化方式不处理
GI | 0.58*1200*C | SGCC+Z120 | MAANSHAN IRON&STEEL LTD | 2.7 | C24B06785001D | 微涂油，不处理，宽窄印
GI | 0.58*1518*C | DX51D+Z80 | MAANSHAN IRON&STEEL LTD | 2.8 | N241012273 | C:23,Si:3,Mn:17,屈服强度260,抗拉强度347,伸长率37.0,锌层重量Z80,封闭原因边损,钝化方式不处理微涂油
GI | 0.60*1000*C | SGCC+Z140 | MAANSHAN IRON&STEEL LTD | 2.375 | M40405637004C | C:22,Si:4,Mn:18,屈服强度292,抗拉强度348,伸长率39.0,锌层重量Z140,封闭原因锌浪,钝化方式不处理微涂油
GI | 0.60*1000*C | SGCC+Z140 | MAANSHAN IRON&STEEL LTD | 3.14 | G23C000051 | C:23,Si:2,Mn:20,屈服强度325,抗拉强度372,伸长率34.0,锌层重量Z140,封闭原因边浪,钝化方式不处理
GI | 0.60*1150*C | DX51D+Z80 | MAANSHAN IRON&STEEL LTD | 2.05 | N244010662 | C:25,Si:7,Mn:19,屈服强度274,抗拉强度358,伸长率39.5,锌层重量40/40,封闭原因压痕,钝化方式不处理涂油
GI | 0.60*1150*C | DX51D+Z80 | MAANSHAN IRON&STEEL LTD | 2.18 | N244010665 | C:25,Si:7,Mn:19,屈服强度274,抗拉强度358,伸长率39.5,锌层重量40/40,封闭原因边皱,钝化方式不处理涂油
GI | 0.60*1208*C | DX51D+Z100 | MAANSHAN IRON&STEEL LTD | 4.07 | M60305870001C | 参考说明：100**涂油*锌层不良
GI | 0.75*1120*C | DX51D+Z180 | MAANSHAN IRON&STEEL LTD | 4.58 | L23C006491 | C:32,Si:7,Mn:18,屈服强度264,抗拉强度335,伸长率38.5,锌层重量90/90,封闭原因锌浪,钝化方式不处理
GI | 0.74*1250*C | DX51D+Z80 | MAANSHAN IRON&STEEL LTD | 6.155 | M40207154001C | C:25,Si:3,Mn:18,屈服强度224,抗拉强度336,伸长率40.0,锌层重量40/40,封闭原因锌浪,钝化方式不处理涂油
GI | 0.77*1170*C | DX51D+Z80 | MAANSHAN IRON&STEEL LTD | 8.77 | L247000392 | C:32,Si:7,Mn:18,屈服强度272,抗拉强度351,伸长率36.0,锌层重量Z80,封闭原因未钝化,钝化方式不处理涂油
GI | 0.80*1250*C | DX51D+Z160 | MAANSHAN IRON&STEEL LTD | 6.42 | L23A000384 | C:20,Si:3,Mn:19,屈服强度268,抗拉强度342,伸长率38.5,锌层重量Z160,封闭原因未钝化,钝化方式无铬钝化
GI | 0.95*1120*C | DX51D+Z180 | MAANSHAN IRON&STEEL LTD | 2.105 | M41202672000C01A | 无铬钝化,微涂油,划伤
GI | 0.96*1250*C | SGCC+Z120 | MAANSHAN IRON&STEEL LTD | 6.335 | H40604315001C | C:22,Si:4,Mn:20,屈服强度281,抗拉强度337,伸长率43.0,锌层重量Z120,封闭原因锌浪,钝化方式不处理微涂油
GI | 0.99*1000*C | S350GD+Z180 | MAANSHAN IRON&STEEL LTD | 3.995 | 231109112A | C:162,Si:22,Mn:119,屈服强度414,抗拉强度519,伸长率26.5,锌层重量Z180,封闭原因凹坑,钝化方式不处理
GI | 0.99*1000*C | SGCC+Z120 | MAANSHAN IRON&STEEL LTD | 3.19 | M31006649001C | C:45,Si:3,Mn:19,屈服强度304,抗拉强度346,伸长率38.0,锌层重量70/50,封闭原因宽窄印,钝化方式不处理
GI | 0.99*1219*C | SGCC+Z120 | MAANSHAN IRON&STEEL LTD | 4.96 | M30805428001D | C:34,Si:4,Mn:25,屈服强度192,抗拉强度326,伸长率47.5,锌层重量Z120,封闭原因斑迹,钝化方式不处理/无涂油
GI | 0.98*1250*C | SGCC+Z180 | MAANSHAN IRON&STEEL LTD | 10.13 | M41104701000C02A | 不处理,微涂油,锌浪
GI | 1.00*1091*C | DX51D+Z120 | MAANSHAN IRON&STEEL LTD | 2.36 | B253002662 | 无铬钝化，微涂油，夹杂
GI | 1.39*940*C | S250GD+Z120 | MAANSHAN IRON&STEEL LTD | 5.71 | 240605972B | C:40,Si:4,Mn:19,屈服强度251,抗拉强度343,伸长率47.0,锌层重量Z120,封闭原因回退,钝化方式不处理微涂油
GI | 1.39*940*C | S250GD+Z120 | MAANSHAN IRON&STEEL LTD | 8.35 | M40506762002D | C:47,Si:10,Mn:20,屈服强度262,抗拉强度357,伸长率43.5,锌层重量Z120,封闭原因云纹，，钝化方式不处理微涂油
GI | 1.44*960*C | DX51D+Z80 | MAANSHAN IRON&STEEL LTD | 5.365 | M41100303001C | C:30,Si:17,Mn:19,屈服强度221,抗拉强度335,伸长率37.5,锌层重量40/40,封闭原因锌浪,钝化方式不处理涂油
GI | 2.40*1328*C | DX54D+Z100 | MAANSHAN IRON&STEEL LTD | 3.03 | Y249012891 | 不处理,中涂油,锌浪
GI | 2.46*1260*C | DX51D+Z80 | MAANSHAN IRON&STEEL LTD | 8.92 | G255010701 | 屈服强度224,抗拉强度332,伸长率38.5,锌层重量Z80,封闭原因锌浪,钝化方式不处理无涂油
ZAM | 2.00*1070*C | S450GD+XM | MAANSHAN IRON&STEEL LTD | 9.505 | M50703932001C | 参考说明：三价铬钝化*锌斑
ZAM | 2.00*1070*C | S450GD+XM | MAANSHAN IRON&STEEL LTD | 9.49 | M50703931001C | 参考说明：三价铬钝化*锌斑
ZAM | 2.00*1070*C | S450GD+XM | MAANSHAN IRON&STEEL LTD | 9.495 | M50704324001C | 参考说明：三价铬钝化*牙齿印
AL-SI | 1.20*980*C | DX51D+AS | MAANSHAN IRON&STEEL LTD | 8.68 | B254011820 | 不处理,轻涂油,实际规格：1.25*980*C
AL-SI | 1.50*1225*C | MHS-1+AS60 | MAANSHAN IRON&STEEL LTD | 7.975 | D259012271 | 参考说明：AS060*不处理,漏镀
AL-SI | 1.80*1085*C | EF1000+AS50 | MAANSHAN IRON&STEEL LTD | 7.47 | D248OO3081 | 辊印,微涂油
AL-SI | 1.80*1085*C | EF1000+AS50 | MAANSHAN IRON&STEEL LTD | 9.785 | D252116162 | 铝渣,微涂油
AL-SI | 1.80*1085*C | EF1000+AS50 | MAANSHAN IRON&STEEL LTD | 2.76 | B252006712 | 划伤,微涂油
AL-SI | 1.80*1219*C | DX51D+AS | MAANSHAN IRON&STEEL LTD | 5.835 | D25A011932 | 简要说明：AS080*涂油
AL-SI | 1.80*1219*C | DX51D+AS | MAANSHAN IRON&STEEL LTD | 5.82 | D25A011933 | 简要说明：AS080*涂油
GI | 0.45*1500*C | SGCC+Z80 | MAANSHAN IRON&STEEL LTD | 2.82 | N245011881 | C:57,Si:22,Mn:30,屈服强度287,抗拉强度356,伸长率33.5,锌层重量Z80,封闭原因麻点,钝化方式不处理无涂油
GI | 0.47*1303*C | SGCC | MAANSHAN IRON&STEEL LTD | 2.55 | 240404502B | C:51,Si:10,Mn:31,屈服强度312,抗拉强度397,伸长率35.5,锌层重量Z70,封闭原因边浪,钝化方式不处理微涂油
GI | 0.49*1043*C | DX51D+Z80 | MAANSHAN IRON&STEEL LTD | 2.13 | M40200747001C02R | C:37,Si:4,Mn:18,屈服强度278,抗拉强度363,伸长率37.5,锌层重量Z80,封闭原因边浪,钝化方式不处理中等涂油
GI | 0.56*1280*C | DX53D-GL+Z180 | MAANSHAN IRON&STEEL LTD | 2.82 | M40105594001D | C:1,Si:5,Mn:11,屈服强度146,抗拉强度297,伸长率43.5,锌层重量90/90,封闭原因气刀斜痕,钝化方式无铬自润滑无涂油
GI | 0.59*1151*C | DX51D+Z80 | MAANSHAN IRON&STEEL LTD | 3.185 | M40805498000C002 | C:49,Si:5,Mn:20,屈服强度313,抗拉强度374,伸长率36.0,锌层重量Z80,封闭原因麻点,钝化方式无铬钝化微涂油
GI | 0.60*1151*C | DX51D+Z80 | MAANSHAN IRON&STEEL LTD | 3.25 | L242005641 | C:40,Si:2,Mn:18,屈服强度251,抗拉强度353,伸长率37.0,锌层重量Z80,封闭原因光整花,钝化方式不处理中等涂油
GI | 0.60*1151*C | DX51D+Z80 | MAANSHAN IRON&STEEL LTD | 3.16 | L242005611 | C:40,Si:2,Mn:18,屈服强度268,抗拉强度353,伸长率36.5,锌层重量Z80,封闭原因宽窄印,钝化方式不处理中等涂油
GI | 0.60*1151*C | DX51D+Z80 | MAANSHAN IRON&STEEL LTD | 3.89 | M40804307001D | C:49,Si:5,Mn:20,屈服强度256,抗拉强度361,伸长率38.0,锌层重量Z80,封闭原因锌斑,钝化方式不处理涂油
GI | 0.60*1151*C | DX51D+Z80 | MAANSHAN IRON&STEEL LTD | 5.31 | L242004361 | C:44,Si:3,Mn:18,屈服强度282,抗拉强度364,伸长率36.0,锌层重量Z80,封闭原因气刀条痕,钝化方式不处理中等涂油
GI | 0.60*1220*C | DX51D+Z80 | MAANSHAN IRON&STEEL LTD | 2.09 | M30900362003D01A | C:20,Si:3,Mn:19,屈服强度249,抗拉强度343,伸长率38.0,锌层重量40/40,封闭原因光整花,钝化方式不处理/涂油
GI | 0.74*1000*C | DX51D+Z120 | MAANSHAN IRON&STEEL LTD | 5.915 | M41005142006C | C:30,Si:17,Mn:19,屈服强度280,抗拉强度355,伸长率40.5,锌层重量60/60,封闭原因锌浪,钝化方式不处理微涂油
GI | 0.75*1250*C | DX51D+Z80 | MAANSHAN IRON&STEEL LTD | 2.72 | Z254025702 | 不处理,轻涂油,重量不足
GI | 0.75*1595*C | DX51D+Z120 | MAANSHAN IRON&STEEL LTD | 11.71 | L24C013141 | 不处理,涂油,锌浪
GI | 0.77*1125*C | DX51D+Z80 | MAANSHAN IRON&STEEL LTD | 3.015 | C25200188001D01A | C:22,Si:3,Mn:21,屈服强度204,抗拉强度335,伸长率41.0,锌层重量Z80,封闭原因结疤,钝化方式耐指纹无涂油
GI | 0.79*1219*C | SGCC+Z | MAANSHAN IRON&STEEL LTD | 4.23 | H41005097002D | C:38,Si:10,Mn:19,屈服强度253,抗拉强度328,伸长率46.0,,封闭原因停车斑,钝化方式耐指纹无涂油
GI | 0.80*1453*C | DX51D+Z80 | MAANSHAN IRON&STEEL LTD | 6.75 | L24C004411 | 无铬钝化,微涂油,,钝化不均
GI | 0.80*1680*C | DX51D+Z80 | MAANSHAN IRON&STEEL LTD | 3.6 | G254014771 | 屈服强度169,抗拉强度291,伸长率41.0,锌层重量Z80,封闭原因划伤,钝化方式不处理轻涂油
GI | 0.85*1150*C | DX51D+Z80 | MAANSHAN IRON&STEEL LTD | 5.24 | L244004360 | C:47,Si:17,Mn:17,屈服强度292,抗拉强度361,伸长率37.5,锌层重量Z80,封闭原因锌浪,钝化方式不处理涂油
GI | 0.94*950*C | DX51D+Z80 | MAANSHAN IRON&STEEL LTD | 4.49 | M31103568003C | C:19,Si:4,Mn:16,屈服强度226,抗拉强度331,伸长率39.0,锌层重量40/40,封闭原因锌浪,钝化方式不处理
GI | 0.94*1250*C | DX51D+Z275 | MAANSHAN IRON&STEEL LTD | 2.3 | D255010113 | 屈服强度280,抗拉强度343,伸长率40.0,锌层重量Z275,封闭原因斑迹,钝化方式无铬钝化微涂油
GI | 0.96*1460*C | DX51D+Z80 | MAANSHAN IRON&STEEL LTD | 2.385 | H40709607202D03A | C:2,Si:3,Mn:18,屈服强度171,抗拉强度293,伸长率42.5,锌层重量Z80,封闭原因非光整边,钝化方式耐指纹无涂油
GI | 0.98*1250*C | DX51D+Z80 | MAANSHAN IRON&STEEL LTD | 4.81 | M40200128001D | C:28,Si:10,Mn:19,屈服强度230,抗拉强度343,伸长率39.5,锌层重量Z80,封闭原因云纹，，钝化方式耐指纹无涂油
GI | 0.98*1200*C | SGCC+Z120 | MAANSHAN IRON&STEEL LTD | 5.185 | H40600454002C01A | C:23,Si:3,Mn:19,屈服强度265,抗拉强度347,伸长率40.5,锌层重量70/50,封闭原因锌层不符,钝化方式不处理微涂油
GI | 0.99*1200*C | SGCC+Z120 | MAANSHAN IRON&STEEL LTD | 8.79 | M40707663001C | C:26,Si:4,Mn:18,屈服强度272,抗拉强度337,伸长率40.5,锌层重量70/50,封闭原因锌浪,钝化方式不处理微涂油
GI | 0.99*1200*C | SGCC+Z120 | MAANSHAN IRON&STEEL LTD | 7.295 | M40707113001C | C:27,Si:3,Mn:18，屈服强度274,抗拉强度340,伸长率39.0,锌层重量70/50,封闭原因锌浪,钝化方式不处理微涂油
GI | 0.99*1222*C | DX51D+Z80 | MAANSHAN IRON&STEEL LTD | 2.954 | M50405755003C | 屈服强度312,抗拉强度384,伸长率31.5,锌层重量40/40,封闭原因麻点,钝化方式无铬钝化无涂油/无涂油
GI | 0.99*1250*C | SGCC+Z120 | MAANSHAN IRON&STEEL LTD | 6.78 | M40507394001C | C:42,Si:2,Mn:19,屈服强度305,抗拉强度358,伸长率41.0,锌层重量60/60,封闭原因锌浪,钝化方式不处理微涂油
GI | 1.00*1200*C | SGCC+Z120 | MAANSHAN IRON&STEEL LTD | 6.645 | M40904255001C | 实际规格：0.99*1200*C，屈服强度279,抗拉强度346,伸长率40.5,锌层重量Z120,封闭原因锌浪,钝化方式不处理微涂油
GI | 1.00*1200*C | SGCC+Z120 | MAANSHAN IRON&STEEL LTD | 8.775 | M41000669001C | 实际规格：0.99*1200*C，屈服强度273,抗拉强度339,伸长率38.0,锌层重量70/50,封闭原因锌浪,钝化方式不处理微涂油
GI | 1.00*1200*C | SGCC+Z120 | MAANSHAN IRON&STEEL LTD | 6.63 | M41000674001C | 实际规格：0.99*1200*C，屈服强度277,抗拉强度338,伸长率38.0,锌层重量70/50,封闭原因锌浪,钝化方式不处理微涂油
GI | 1.00*1270*C | SGCC+Z80 | MAANSHAN IRON&STEEL LTD | 3.93 | M50300448001D | 无铬钝化，麻点
GI | 1.05*1000*C | DX51D+Z80 | MAANSHAN IRON&STEEL LTD | 8.2 | B244006220 | C:21,Si:2,Mn:17,屈服强度278,抗拉强度348,伸长率38.5,锌层重量Z80,封闭原因光整花,钝化方式不处理涂油
GI | 1.45*960*C | DX51D+Z80 | MAANSHAN IRON&STEEL LTD | 3.315 | M40502843002C02A | C:24,Si:3,Mn:17,屈服强度230,抗拉强度336,伸长率37.5,锌层重量40/40,封闭原因压氧,钝化方式不处理涂油
GI | 2.00*1237*C | DX51D+Z80 | MAANSHAN IRON&STEEL LTD | 9.99 | M50302958001C | 微涂油，不处理，锌浪
GI | 2.20*1000*C | DX51D+Z80 | MAANSHAN IRON&STEEL LTD | 3.86 | Y252020883 | 不钝化，轻涂油，镀前划伤
GI | 2.35*1250*C | JDC4（参考DX53D) | MAANSHAN IRON&STEEL LTD | 4.83 | Y24B007851 | 不处理,涂油,,未钝化
GI | 2.50*1270*C | DX51D+Z120 | MAANSHAN IRON&STEEL LTD | 7.802 | M30600808000C01R | C:20,Si:3,Mn:17,屈服强度255,抗拉强度355,伸长率29.5,锌层重量Z120,封闭原因斑迹,钝化方式六价铬钝化/无涂油
GI | 1.99*1265*C | DX53D+Z80 | MAANSHAN IRON&STEEL LTD | 4.985 | H21100235002C | C:2,Si:3,Mn:12,屈服强度386,抗拉强度443,伸长率3.5,锌层重量Z80,封闭原因锌浪,钝化方式不处理/涂油
ZAM | 1.50*1117*C | S500GD+XM310 | MAANSHAN IRON&STEEL LTD | 3.38 | H50103721000C02A | 三价铬钝化，，压氧，实际规格：1.51*1117*C
ZAM | 2.00*1050*C | DX51D+XM | MAANSHAN IRON&STEEL LTD | 8.35 | H50605047001C | 参考说明：三价铬钝化+涂油*性能不符
ZAM | 2.00*1050*C | DX51D+XM | MAANSHAN IRON&STEEL LTD | 7.775 | H50605047002C | 参考说明：三价铬钝化+涂油*性能不符
ZAM | 2.00*1070*C | S450GD+XM | MAANSHAN IRON&STEEL LTD | 8.98 | M50704324002C | 参考说明：三价铬钝化*牙齿印
ZAM | 2.00*1070*C | S450GD+XM | MAANSHAN IRON&STEEL LTD | 9.01 | M50704323002C | 参考说明：三价铬钝化*牙齿印
AL-SI | 1.53*1000*C | DX51D+AS | MAANSHAN IRON&STEEL LTD | 3.54 | B255003820 | 不处理,轻涂油,
AL-SI | 1.80*1000*C | DX51D+AS | MAANSHAN IRON&STEEL LTD | 9.295 | D24B065392
AL-SI | 1.80*1000*C | DX51D+AS | MAANSHAN IRON&STEEL LTD | 8.61 | D24B065380
AL-SI | 1.80*1000*C | DX51D+AS | MAANSHAN IRON&STEEL LTD | 9.21 | D24B065391
AL-SI | 1.80*1000*C | DX51D+AS | MAANSHAN IRON&STEEL LTD | 9.29 | D24A050822
GI | 0.45*1000*C | DX51D+Z80 | MAANSHAN IRON&STEEL LTD | 3.815 | M50906850001C | 简要说明：Z80*涂油*FB*M*不切边*610*纯锌(Z)*，挫伤
GI | 0.50*1300*C | DX51D+Z80 | MAANSHAN IRON&STEEL LTD | 2.765 | H60303221002C | 参考说明：Z08*三价铬钝化,锌浪
GI | 0.59*1000*C | SGCC+Z120 | MAANSHAN IRON&STEEL LTD | 4.48 | M40402530001C | C:28,Si:3,Mn:19,屈服强度283,抗拉强度350,伸长率37.0,锌层重量70/50,封闭原因锌浪,钝化方式不处理微涂油
GI | 0.59*1200*C | SGCC+Z120 | MAANSHAN IRON&STEEL LTD | 3.01 | M40601271001C | C:31,Si:2,Mn:18,屈服强度302,抗拉强度353,伸长率36.5,锌层重量70/50,封闭原因云纹，，钝化方式不处理微涂油
GI | 0.59*1200*C | SGCC+Z120 | MAANSHAN IRON&STEEL LTD | 3.795 | M40601271004C | C:31,Si:2,Mn:18,屈服强度302,抗拉强度353,伸长率36.5,锌层重量70/50,封闭原因云纹，，钝化方式不处理微涂油
GI | 0.60*1240*C | DX51D+Z160 | MAANSHAN IRON&STEEL LTD | 2.78 | L248005821 | C:20,Si:3,Mn:18屈服强度289,抗拉强度353,伸长率35.5,锌层重量Z160,封闭原因光整花,钝化方式无铬钝化无涂油
GI | 0.60*1282*C | DX51D+Z80 | MAANSHAN IRON&STEEL LTD | 3.245 | H40602096002D01A | C:29,Si:4,Mn:18,屈服强度227,抗拉强度340,伸长率38.5,锌层重量Z80,封闭原因锌斑,钝化方式无铬钝化无涂油
GI | 0.75*1200*C | DX51D+Z180 | MAANSHAN IRON&STEEL LTD | 3.45 | Z244009742 | C:30,Si:4,Mn:18,屈服强度254,抗拉强度342,伸长率38.0,锌层重量90/90,封闭原因未钝化,钝化方式无铬钝化微涂油
GI | 0.74*1200*C | DX51D+Z180 | MAANSHAN IRON&STEEL LTD | 3.53 | W251002862 | C:27,Si:24,Mn:19,屈服强度254,抗拉强度348,伸长率35.0,锌层重量90/90,封闭原因镀层不良,钝化方式无铬钝化微涂油
GI | 0.75*1200*C | DX51D+Z180 | MAANSHAN IRON&STEEL LTD | 3.04 | M50303504001D | 无铬钝化，微涂油，辊印
GI | 0.75*1250*C | DX51D+Z80 | MAANSHAN IRON&STEEL LTD | 8.96 | M50201809001C | C:24,Si:19,Mn:22,屈服强度253,抗拉强度347,伸长率37.0,锌层重量40/40,封闭原因锌浪,钝化方式不处理涂油
GI | 0.80*1401*C | DX53D+Z80 | MAANSHAN IRON&STEEL LTD | 2.69 | Z252021592 | 不处理，微涂油，麻点，实际规格：0.81*1401*C
GI | 0.94*1222*C | DX51D-JY+Z80 | MAANSHAN IRON&STEEL LTD | 4.85 | Z23A009661 | C:49,Si:23,Mn:35,屈服强度283,抗拉强度374,伸长率37.0,锌层重量40/40,封闭原因油污,钝化方式无铬钝化
GI | 0.95*1575*C | DX51D+Z80 | MAANSHAN IRON&STEEL LTD | 4.47 | L24C015023 | 不处理,涂油,退火温度不符
GI | 0.96*1250*C | SGCC+Z120 | MAANSHAN IRON&STEEL LTD | 7.175 | M40302156001C | C:29,Si:4,Mn:18,屈服强度268,抗拉强度329,伸长率42.0,锌层重量Z120,封闭原因锌浪,钝化方式不处理微涂油
GI | 0.96*1250*C | SGCC+Z120 | MAANSHAN IRON&STEEL LTD | 8.425 | M40406515001C | C:35,Si:4,Mn:19,屈服强度289,抗拉强度354,伸长率35.0,锌层重量Z120,封闭原因锌浪,钝化方式不处理微涂油
GI | 0.96*1250*C | SGCC+Z120 | MAANSHAN IRON&STEEL LTD | 7.765 | M40405562001C | C:32,Si:6,Mn:19,屈服强度276,抗拉强度340,伸长率39.0,锌层重量Z120,封闭原因锌浪,钝化方式不处理微涂油
GI | 0.99*1200*C | SGCC+Z120 | MAANSHAN IRON&STEEL LTD | 6.925 | M41101296001C | C:25,Si:27,Mn:18,屈服强度280,抗拉强度352,伸长率36.5,锌层重量Z120,封闭原因锌浪,钝化方式不处理微涂油
GI | 0.99*1200*C | SGCC+Z120 | MAANSHAN IRON&STEEL LTD | 7.83 | M41100268001C | C:30,Si:22,Mn:19,屈服强度283,抗拉强度345,伸长率39.0,锌层重量Z120,封闭原因锌浪,钝化方式不处理微涂油
GI | 0.99*1200*C | SGCC+Z120 | MAANSHAN IRON&STEEL LTD | 15.565 | M41200379001C | 不处理，微涂油，锌浪
GI | 1.00*1469*C | DX51D+Z80 | MAANSHAN IRON&STEEL LTD | 2.47 | N254003271 | 屈服强度306,抗拉强度394,伸长率32.5,锌层重量40/40,封闭原因油污,钝化方式无铬钝化无涂油
GI | 1.44*920*C | DX51D+Z80 | MAANSHAN IRON&STEEL LTD | 7.145 | M31103001002C | C:23,Si:3,Mn:17,屈服强度226,抗拉强度328,伸长率40.0,锌层重量40/40,封闭原因锌浪,钝化方式不处理
GI | 1.46*1250*C | DX51D+Z80 | MAANSHAN IRON&STEEL LTD | 4.74 | M40205589002D02A | C:43,Si:2,Mn:17,屈服强度280,抗拉强度343,伸长率42.5,锌层重量Z80,封闭原因锌浪,钝化方式耐指纹无涂油
GI | 1.50*1000*C | DX51D+Z80 | MAANSHAN IRON&STEEL LTD | 4.59 | B241003530 | C:36,Si:5,Mn:21,屈服强度309,抗拉强度375,伸长率31.0,锌层重量Z80,封闭原因锌浪,钝化方式不处理涂油
GI | 1.50*1228*C | DX51D+Z160 | MAANSHAN IRON&STEEL LTD | 2.73 | M50501209000D02A | 屈服强度204,抗拉强度329,伸长率35.5,锌层重量Z160,封闭原因涂油不符,钝化方式无铬钝化无涂油
GI | 1.58*1470*C | DX51D+Z80 | MAANSHAN IRON&STEEL LTD | 4.95 | H50104688004C | C:2,Si:4,Mn:11,屈服强度177,抗拉强度303,伸长率45.5,锌层重量Z80,封闭原因锌浪,钝化方式不处理无涂油
GI | 1.60*1000*C | DX51D+Z80 | MAANSHAN IRON&STEEL LTD | 3.345 | M40301736000D02A | C:42,Si:3,Mn:19,屈服强度258,抗拉强度348,伸长率47.0,锌层重量Z08,封闭原因光整花,钝化方式耐指纹无涂油
GI | 1.60*1219*C | SGCC+Z120 | MAANSHAN IRON&STEEL LTD | 8.35 | G25C008842 | 参考说明：Z120*无铬钝化,光整花
GI | 1.60*1250*C | MARC10(DX51D)+Z80 | MAANSHAN IRON&STEEL LTD | 11.16 | H41000137002D | 实际规格：1.62*1250*C,屈服强度208,抗拉强度321,伸长率42.0,锌层重量Z08,封闭原因光整花,钝化方式无铬钝化无涂油
GI | 1.60*1257*C | DX51D+Z120 | MAANSHAN IRON&STEEL LTD | 6.8 | L258005371 | 参考说明：Z120*无铬钝化+涂油，钝化不均
GI | 1.60*1257*C | DX51D+Z120 | MAANSHAN IRON&STEEL LTD | 3.25 | M60107308003C02A | 参考说明：Z120*无铬钝化+涂油，压氧
GI | 1.60*1335*C | DX51D+Z80 | MAANSHAN IRON&STEEL LTD | 3.31 | H40904694001D02A | C:47,Si:30,Mn:18,屈服强度232,抗拉强度342,伸长率46.0,锌层重量Z08,封闭原因压氧,钝化方式耐指纹无涂油
GI | 1.60*1548*C | DX51D+Z80 | MAANSHAN IRON&STEEL LTD | 11.35 | Z245002970 | C:2,Si:3,Mn:12,屈服强度137,抗拉强度293,伸长率47.0,锌层重量Z80,封闭原因锌浪,钝化方式不处理无涂油
GI | 1.60*1560*C | DX51D+Z80 | MAANSHAN IRON&STEEL LTD | 10.34 | L245002171 | C:2,Si:3,Mn:11,屈服强度164,抗拉强度293,伸长率45.0,锌层重量Z80,封闭原因锌浪,钝化方式不处理无涂油
GI | 1.60*1565*C | DX51D+Z80 | MAANSHAN IRON&STEEL LTD | 13.9 | G23C007552 | C:22,Si:10,Mn:20,屈服强度303,抗拉强度343,伸长率39.0,锌层重量Z80,封闭原因锌浪,钝化方式无铬钝化
GI | 1.62*1000*C | DX51D+Z80 | MAANSHAN IRON&STEEL LTD | 6.35 | M40403524002D | C:42,Si:3,Mn:19,屈服强度224,抗拉强度344,伸长率47.5,锌层重量Z08,封闭原因锌浪,钝化方式耐指纹无涂油
GI | 2.00*1000*C | DX51D+Z80 | MAANSHAN IRON&STEEL LTD | 4.407 | M31003200004C | C:24,Si:4,Mn:18,屈服强度240,抗拉强度338,伸长率39.0,锌层重量Z80,封闭原因锌浪,钝化方式不处理
GI | 2.00*1000*C | DX51D+Z80 | MAANSHAN IRON&STEEL LTD | 3.902 | M31003200003C | C:24,Si:4,Mn:18,屈服强度240,抗拉强度338,伸长率39.0,锌层重量Z80,封闭原因锌浪,钝化方式不处理
GI | 2.00*1000*C | DX51D+Z80 | MAANSHAN IRON&STEEL LTD | 3.123 | M31003200002C | C:24,Si:4,Mn:18,屈服强度240,抗拉强度338,伸长率39.0,锌层重量Z80,封闭原因锌浪,钝化方式不处理
GI | 2.00*1040*C | DX51D+Z80 | MAANSHAN IRON&STEEL LTD | 4.06 | H41204237003D | 不处理,,锌浪，实际规格2.02*1040*C
GI | 2.00*1100*C | DX51D+Z80 | MAANSHAN IRON&STEEL LTD | 5.01 | D247151533 | C:42,Si:9,Mn:20屈服强度255,抗拉强度363,伸长率31.0,锌层重量Z80,封闭原因光整花,钝化方式无铬钝化微涂油
GI | 2.30*1265*C | DX51D+Z120 | MAANSHAN IRON&STEEL LTD | 10.81 | Y241000201 | C:24,Si:4,Mn:18,屈服强度216,抗拉强度318,伸长率40.5,锌层重量Z120,封闭原因宽度不符,钝化方式无铬钝化
GI | 2.35*1250*C | DX51D+Z120 | MAANSHAN IRON&STEEL LTD | 4.87 | Y24B005662 | 涂油，六价铬钝化，锌浪
GI | 2.47*1250*C | DX51D+Z80 | MAANSHAN IRON&STEEL LTD | 8.98 | M30905089002C | C:39,Si:3,Mn:28,屈服强度228,抗拉强度336,伸长率40.5,锌层重量Z80,封闭原因锌浪,钝化方式无铬钝化
GI | 2.49*1100*C | DX51D+Z80 | MAANSHAN IRON&STEEL LTD | 7.175 | M31203933001C | C:25,Si:3,Mn:18,屈服强度282,抗拉强度362,伸长率39.5,,封闭原因锌层不符,钝化方式不处理
GI | 2.49*1100*C | DX51D+Z180 | MAANSHAN IRON&STEEL LTD | 8.45 | M41204235001C | C:19,Si:19,Mn:20,屈服强度226,抗拉强度332,伸长率38.5,锌层重量90/90,封闭原因锌浪,钝化方式不处理微涂油
GI | 2.50*1250*C | DX51D+Z120 | MAANSHAN IRON&STEEL LTD | 12.226 | M30801637000C02R | C:17,Si:7,Mn:17,屈服强度265,抗拉强度343,伸长率37.0,锌层重量Z120,封闭原因条纹,钝化方式无铬钝化/微涂油
GI | 2.50*1463*C | DX51D+Z180 | MAANSHAN IRON&STEEL LTD | 5.705 | H21209095002C | C:21,Si:3,Mn:20,屈服强度243,抗拉强度321,伸长率41.0,锌层重量Z180,封闭原因锌浪,钝化方式不处理/无涂油
GI | 0.50*1000*C | DX51D+ZF | MAANSHAN IRON&STEEL LTD | 2.52 | H60304775001D | 参考说明：ZF80*铬酸钝化，边浪
ZAM | 0.59*1203*C | DX51D+AM | MAANSHAN IRON&STEEL LTD | 4.045 | 230902341A | C:32,Si:4,Mn:19,屈服强度300,抗拉强度363,伸长率31.0,锌层重量AZ100,封闭原因边损,钝化方式不处理
ZAM | 1.15*1367*C | DX51D+ZM | MAANSHAN IRON&STEEL LTD | 2.98 | Y244006322 | C:21,Si:3,Mn:18,屈服强度251,抗拉强度334,伸长率39.0,锌层重量ZM80,封闭原因光整花,钝化方式无铬钝化无涂油
AL-SI | 0.65*900*C | DX51D+AS | MAANSHAN IRON&STEEL LTD | 8.195 | D255009720 | 不处理
AL-SI | 0.65*900*C | DX51D+AS | MAANSHAN IRON&STEEL LTD | 8.915 | D255009730 | 不处理
AL-SI | 0.65*900*C | DX51D+AS | MAANSHAN IRON&STEEL LTD | 8.845 | D255009710 | 不处理
AL-SI | 0.65*900*C | DX51D+AS | MAANSHAN IRON&STEEL LTD | 7.985 | D255009700 | 不处理
AL-SI | 0.65*1000*C | DX51D+AS | MAANSHAN IRON&STEEL LTD | 9.865 | D24A043780 | 不处理,轻涂油
AL-SI | 0.65*1000*C | DX51D+AS | MAANSHAN IRON&STEEL LTD | 5.52 | B24B009540 | 不处理,轻涂油
AL-SI | 0.65*1020*C | DX51D+AS | MAANSHAN IRON&STEEL LTD | 6.375 | D24C083133 | 不处理
AL-SI | 0.65*1020*C | DX51D+AS | MAANSHAN IRON&STEEL LTD | 6.16 | D24C083132 | 不处理
AL-SI | 0.65*1020*C | DX51D+AS | MAANSHAN IRON&STEEL LTD | 6.16 | D24C083131 | 不处理
AL-SI | 0.65*1180*C | DX51D+AS | MAANSHAN IRON&STEEL LTD | 7.21 | D257041033 | AS080*涂油，实际规格：0.65*1180*C
AL-SI | 0.65*1180*C | DX51D+AS | MAANSHAN IRON&STEEL LTD | 8.455 | D257041032 | AS080*涂油，实际规格：0.65*1180*C
AL-SI | 0.65*1196*C | DX51D+AS80 | MAANSHAN IRON&STEEL LTD | 6.92 | D257047682 | 简要说明：AS080*涂油
AL-SI | 0.66*1180*C | DX51D+AS | MAANSHAN IRON&STEEL LTD | 7.395 | D257041031 | AS080*涂油
AL-SI | 0.64*1180*C | DX51D+AS | MAANSHAN IRON&STEEL LTD | 3.985 | D258061641 | 简要说明：AS080*涂油
AL-SI | 0.65*1196*C | DX51D+AS80 | MAANSHAN IRON&STEEL LTD | 7.61 | D257045911 | 简要说明：AS080*涂油
AL-SI | 0.65*1196*C | DX51D+AS | MAANSHAN IRON&STEEL LTD | 8.44 | D257047681 | 简要说明：AS080*涂油
AL-SI | 0.65*1196*C | DX51D+AS | MAANSHAN IRON&STEEL LTD | 8.185 | D257047381 | 简要说明：AS080*涂油
AL-SI | 0.65*1196*C | DX51D+AS | MAANSHAN IRON&STEEL LTD | 7.16 | D257045913 | 简要说明：AS080*涂油
AL-SI | 0.65*1196*C | DX51D+AS | MAANSHAN IRON&STEEL LTD | 7.415 | D257047383 | 简要说明：AS080*涂油*
AL-SI | 0.65*1196*C | DX51D+AS | MAANSHAN IRON&STEEL LTD | 7.935 | D257047683 | 简要说明：AS080*涂油*
AL-SI | 0.65*1196*C | DX51D+AS | MAANSHAN IRON&STEEL LTD | 8.02 | D257047382 | 简要说明：AS080*涂油*
AL-SI | 0.65*1197*C | DX51D+AS | MAANSHAN IRON&STEEL LTD | 3.39 | B256005971
AL-SI | 0.64*1250*C | DX51D+AS | MAANSHAN IRON&STEEL LTD | 7.205 | D247144413
AL-SI | 0.65*1250*C | DX51D+AS | MAANSHAN IRON&STEEL LTD | 4.83 | D24C081551 | 不处理
AL-SI | 0.65*1250*C | DX51D+AS | MAANSHAN IRON&STEEL LTD | 9.2 | D24C080880 | 不处理
AL-SI | 0.65*1330*C | DX51D+AS | MAANSHAN IRON&STEEL LTD | 4.17 | B24B009531 | 不处理
AL-SI | 0.65*1330*C | DX51D+AS | MAANSHAN IRON&STEEL LTD | 5.97 | B24B009520 | 不处理
AL-SI | 0.65*1310*C | DX51D+AS | MAANSHAN IRON&STEEL LTD | 5.605 | D25C031502 | 简要说明：AS080*涂油
AL-SI | 0.65*1310*C | DX51D+AS | MAANSHAN IRON&STEEL LTD | 5.515 | D25C031501 | 简要说明：AS080*涂油
AL-SI | 0.65*1330*C | DX51D+AS | MAANSHAN IRON&STEEL LTD | 6.365 | D252112991 | 不处理
AL-SI | 1.25*1000*C | DX51D+AS | MAANSHAN IRON&STEEL LTD | 8.115 | D255000940 | 不处理,轻涂油,
AL-SI | 1.25*1000*C | DX51D+AS | MAANSHAN IRON&STEEL LTD | 7.175 | D254019600 | 不处理,轻涂油,
AL-SI | 1.25*1000*C | DX51D+AS | MAANSHAN IRON&STEEL LTD | 8.93 | D253011600 | 不处理,轻涂油,
GI | 0.44*1219*C | DX51D+Z180 | MAANSHAN IRON&STEEL LTD | 2.53 | 240901712B | C:39,Si:6,Mn:20,屈服强度291,抗拉强度371,伸长率35.5,锌层重量Z180,封闭原因翘头,钝化方式不处理微涂油
GI | 0.44*1219*C | DX51D+Z180 | MAANSHAN IRON&STEEL LTD | 2.41 | 240108595A | C:50,Si:5,Mn:19,屈服强度290,抗拉强度372,伸长率36.5,锌层重量Z180,封闭原因压痕,钝化方式不处理微涂油
GI | 0.45*1182*C | SGCC | MAANSHAN IRON&STEEL LTD | 3.925 | 231003542B | C:64,Si:26,Mn:34,屈服强度324,抗拉强度390,伸长率32.5,锌层重量40/41,封闭原因边损,钝化方式不处理
GI | 0.58*1200*C | SGCC+Z180 | MAANSHAN IRON&STEEL LTD | 2.86 | 240402690001D | C:44,Si:5,Mn:18,屈服强度260,抗拉强度357,伸长率43.0,锌层重量60/60,封闭原因宽窄印,钝化方式不处理微涂油
GI | 0.58*1200*C | SGCC+Z180 | MAANSHAN IRON&STEEL LTD | 3.29 | M30701252001D | C:19,Si:5,Mn:18,屈服强度247,抗拉强度339,伸长率38.5,锌层重量Z180,封闭原因宽窄印,钝化方式不处理/微涂油
GI | 0.58*1200*C | DX51D+Z80 | MAANSHAN IRON&STEEL LTD | 3.1 | H40504197001D | C:28,Si:5,Mn:19,屈服强度236,抗拉强度345,伸长率38.0,锌层重量40/40,封闭原因气刀斜痕,钝化方式不处理涂油
GI | 0.58*1200*C | SGCC+Z180 | MAANSHAN IRON&STEEL LTD | 3.07 | 240500058001D | C:41,Si:4,Mn:18,屈服强度269,抗拉强度362,伸长率43.0,锌层重量70/50,封闭原因宽窄印,钝化方式不处理微涂油
GI | 0.60*1250*C | DX51D+Z80 | MAANSHAN IRON&STEEL LTD | 6.235 | M60302675002D02A | 参考说明：Z80*无铬耐指纹，云纹，实际规格：0.58*1250*C
GI | 0.60*1150*C | DX51D+Z80 | MAANSHAN IRON&STEEL LTD | 4.8 | L244013991 | C:25,Si:7,Mn:19,屈服强度260,抗拉强度342,伸长率39.0,锌层重量40/40,封闭原因气刀条痕,钝化方式不处理涂油
GI | 0.60*1200*C | DX51D+Z80 | MAANSHAN IRON&STEEL LTD | 8.22 | M50500802001D | 屈服强度213,抗拉强度327,伸长率36.0,锌层重量40/40,封闭原因锌浪,钝化方式不处理轻涂油/轻涂油
GI | 0.60*1200*C | DX51D+Z120 | MAANSHAN IRON&STEEL LTD | 3.055 | M60400134000C02A | 参考说明：120*FA，边部增厚，实际规格：0.58*1200*C
GI | 0.60*1200*C | S350GD+Z120 | MAANSHAN IRON&STEEL LTD | 4.76 | C24703169001C01R | 实际规格：0.58*1200*C屈服强度386,抗拉强度515,伸长率26.5,锌层重量Z120,封闭原因锌浪,钝化方式不处理微涂油
GI | 0.60*1219*C | SGCC+Z120 | MAANSHAN IRON&STEEL LTD | 3.83 | Z245002061 | C:57,Si:6,Mn:19,屈服强度280,抗拉强度375,伸长率42.0,锌层重量Z12,封闭原因光整花,钝化方式无铬钝化无涂油
GI | 0.60*1360*C | DX53D+Z80 | MAANSHAN IRON&STEEL LTD | 2.105 | H40302254001D02A | C:2,Si:2,Mn:11,屈服强度164,抗拉强度302,伸长率43.5,锌层重量40/40,封闭原因压氧,钝化方式不处理涂油
GI | 0.60*1575*C | DX53D+Z80 | MAANSHAN IRON&STEEL LTD | 2.4 | Y243014971 | C:1,Si:2,Mn:10,屈服强度151,抗拉强度285,伸长率37.0,锌层重量40/40,封闭原因麻点,钝化方式不处理涂油
GI | 0.75*1250*C | SGCC+Z180 | MAANSHAN IRON&STEEL LTD | 6.55 | M41205881001C | 实际规格：0.76*1250*C,屈服强度292,抗拉强度351,伸长率34.5,锌层重量Z180,封闭原因锌浪,钝化方式不处理微涂油
GI | 0.74*948*C | DX53D+Z80 | MAANSHAN IRON&STEEL LTD | 3.515 | M40707667002C | C:2,Si:3,Mn:10,屈服强度185,抗拉强度296,伸长率44.5,锌层重量40/40,封闭原因锌浪,钝化方式不处理涂油
GI | 0.75*948*C | DX53D+Z80 | MAANSHAN IRON&STEEL LTD | 2.48 | M40707667001C01A | C:2,Si:3,Mn:10,屈服强度185,抗拉强度296,伸长率44.5,锌层重量40/40,封闭原因锌层不良,钝化方式不处理涂油
GI | 0.74*954*C | DX53D+Z80 | MAANSHAN IRON&STEEL LTD | 2.625 | M31103570001C | C:2,Si:3,Mn:11,屈服强度168,抗拉强度302,伸长率42.0,锌层重量40/40,封闭原因锌浪,钝化方式不处理
GI | 0.75*1574*C | DX52D+Z80 | MAANSHAN IRON&STEEL LTD | 2.63 | K243005491 | C:20,Si:2,Mn:17,屈服强度190,抗拉强度318,伸长率41.5,锌层重量Z80,封闭原因退火温度不符,钝化方式不处理涂油
GI | 0.76*1250*C | SGCC+Z120 | MAANSHAN IRON&STEEL LTD | 7.325 | M40306540001C | C:22,Si:4,Mn:17,屈服强度273,抗拉强度334,伸长率41.0,锌层重量Z120,封闭原因锌浪,钝化方式不处理微涂油
GI | 0.90*1436*C | DX51D+Z80 | MAANSHAN IRON&STEEL LTD | 4.905 | C24505273000C04A | C:58,Si:8,Mn:30,屈服强度311,抗拉强度379,伸长率35.5,锌层重量40/40,封闭原因斑迹,钝化方式无铬钝化无涂油
GI | 0.94*1500*C | DX52D+Z80 | MAANSHAN IRON&STEEL LTD | 5.25 | H31205231001C | C:29,Si:4,Mn:20,屈服强度201,抗拉强度329,伸长率41.0,锌层重量Z80,封闭原因宽窄印,钝化方式无铬钝化
GI | 0.95*1105*C | DX51D+Z80 | MAANSHAN IRON&STEEL LTD | 6.405 | M50502304001C | 屈服强度279,抗拉强度350,伸长率39.5,锌层重量Z80,封闭原因锌浪,钝化方式不处理轻涂油/轻涂油
GI | 0.95*1105*C | DX51D+Z80 | MAANSHAN IRON&STEEL LTD | 6.03 | M50504896003C | 压氧
GI | 0.94*1575*C | DX51D+Z80 | MAANSHAN IRON&STEEL LTD | 5.78 | L24C015341 | 不处理,涂油,辊印
GI | 0.99*1306*C | DX51D+Z80 | MAANSHAN IRON&STEEL LTD | 3.54 | C25101248003D | C:43,Si:5,Mn:19,屈服强度262,抗拉强度356,伸长率40.0,锌层重量Z80,封闭原因锌浪,钝化方式不处理无涂油
GI | 1.00*986*C | SGCC+Z100 | MAANSHAN IRON&STEEL LTD | 3.9 | M41003409001D | 实际规格：1.02*986*C屈服强度212,抗拉强度352,伸长率42.5,锌层重量Z10,封闭原因辊印,钝化方式耐指纹无涂油
GI | 1.00*1011*C | DX51D+Z120 | MAANSHAN IRON&STEEL LTD | 2.85 | B253002672 | 无铬钝化，微涂油，夹杂
GI | 1.00*1460*C | DX51D+Z120 | MAANSHAN IRON&STEEL LTD | 2.945 | H41102209001C02A | C:49,Si:4,Mn:19,屈服强度282,抗拉强度357,伸长率38.5,锌层重量Z120,封闭原因色差,钝化方式无铬钝化微涂油
GI | 1.19*1175*C | DX51D+Z80 | MAANSHAN IRON&STEEL LTD | 5.15 | M41203553001C | C:41,Si:5,Mn:20,屈服强度269,抗拉强度350,伸长率39.5,锌层重量Z80,封闭原因钝化不均,钝化方式无铬钝化微涂油
GI | 1.20*1270*C | DX51D+Z80 | MAANSHAN IRON&STEEL LTD | 5.91 | DF26307052 | 参考说明：AS080*无铬钝化，未钝化
GI | 1.47*1262*C | DC51D | MAANSHAN IRON&STEEL LTD | 10.17 | C24B02665001C | 不处理，涂油，锌浪
GI | 1.50*1195*C | DX51D+Z80 | MAANSHAN IRON&STEEL LTD | 10.665 | H50201459001C00A | 微涂油，不处理，锌浪
GI | 1.50*1219*C | DX51D+Z80 | MAANSHAN IRON&STEEL LTD | 7.64 | M50100742001C | C:18,Si:4,Mn:19,屈服强度274,抗拉强度357,伸长率41.0,锌层重量Z80,封闭原因锌浪,钝化方式不处理微涂油
GI | 1.80*1000*C | H420LAD | MAANSHAN IRON&STEEL LTD | 3.57 | Z256004873 | 参考说明：Z120*涂油*锌浪，
GI | 1.80*1262*C | H420LAD | MAANSHAN IRON&STEEL LTD | 7.05 | L255018321 | 参考说明：60/60*涂油,锌浪，实际规格：1.79*1262*C
GI | 1.79*1348*C | H420LAD | MAANSHAN IRON&STEEL LTD | 11.71 | L257005122 | 参考说明：60/60*涂油,橘皮
GI | 1.79*1348*C | H420LAD | MAANSHAN IRON&STEEL LTD | 11.98 | L257005131 | 参考说明：60/60*涂油,橘皮
GI | 1.79*1348*C | H420LAD | MAANSHAN IRON&STEEL LTD | 11.59 | L257005141 | 参考说明：60/60*涂油,橘皮
GI | 1.8*1348*C | H420LAD | MAANSHAN IRON&STEEL LTD | 10.92 | L257005142 | 参考说明：60/60*涂油,橘皮，实际规格：1.79*1348*C
GI | 2.49*1250*C | DX51D+Z120 | MAANSHAN IRON&STEEL LTD | 6.13 | M31100818003C | C:28,Si:4,Mn:18,屈服强度260,抗拉强度346,伸长率37.0,锌层重量Z120,封闭原因锌浪,钝化方式不处理
GI | 3.00*1120*C | SGCC+Z80 | MAANSHAN IRON&STEEL LTD | 18.165 | M50203816000C | C:46,Si:14,Mn:18,屈服强度268,抗拉强度381,伸长率37.5,锌层重量40/40,封闭原因锌浪,钝化方式不处理无涂油
ZAM | 2.00*1109*C | S350GD+XM275 | MAANSHAN IRON&STEEL LTD | 5.51 | M40713505001C01R | 不处理，未钝化
AL-SI | 1.20*1219*C | DX51D+AS | MAANSHAN IRON&STEEL LTD | 7.835 | D255003193 | 不处理,轻涂油,实际规格：1.25*1219*C
AL-SI | 1.25*1219*C | DX51D+AS | MAANSHAN IRON&STEEL LTD | 7.765 | D255003191 | 不处理,轻涂油,
AL-SI | 1.25*1000*C | DX51D+AS | MAANSHAN IRON&STEEL LTD | 6.64 | D264005021 | 简要说明：AS080*涂油
AL-SI | 1.40*860*C | MHS-1+AS40 | MAANSHAN IRON&STEEL LTD | 3.83 | B253006832 | 铝渣
AL-SI | 1.74*1000*C | DX51D+AS | MAANSHAN IRON&STEEL LTD | 9.3 | D24B065372 | 不处理,轻涂油,
AL-SI | 1.74*1000*C | DX51D+AS | MAANSHAN IRON&STEEL LTD | 9.25 | D24B065371 | 不处理,轻涂油,
GI | 0.48*1524*C | SGCC+Z120 | MAANSHAN IRON&STEEL LTD | 2.05 | 241209961B | 不钝化,轻涂油,凹坑
GI | 0.49*1250*C | DX51D+Z80 | MAANSHAN IRON&STEEL LTD | 5.415 | M30902513001C | C:24,Si:2,Mn:18,屈服强度263,抗拉强度345,伸长率37.0,锌层重量Z80,封闭原因锌浪,钝化方式不处理/涂油
GI | 0.50*1570*C | DX51D+Z80 | MAANSHAN IRON&STEEL LTD | 2.12 | Y254028321 | 屈服强度186,抗拉强度317,伸长率37.5,锌层重量Z80,封闭原因划伤,钝化方式不处理轻涂油
GI | 0.50*1570*C | DX51D+Z80 | MAANSHAN IRON&STEEL LTD | 2.63 | N23A000241 | C:22,Si:2,Mn:18,屈服强度263,抗拉强度334,伸长率41.5,锌层重量Z80,封闭原因来料斑迹,钝化方式不处理/不处理
GI | 0.53*1000*C | DX51D+Z120 | MAANSHAN IRON&STEEL LTD | 2.98 | B24C003302 | 不处理，微涂油，锌层不良
GI | 0.58*1220*C | DX51D+Z80 | MAANSHAN IRON&STEEL LTD | 3.42 | M40300132001D | C:19,Si:5,Mn:18,屈服强度205,抗拉强度335,伸长率37.5,锌层重量40/40,封闭原因辊印,钝化方式不处理涂油
GI | 0.58*1220*C | DX51D+Z80 | MAANSHAN IRON&STEEL LTD | 4.43 | H40506846001D | C:22,Si:2,Mn:18,屈服强度225,抗拉强度328,伸长率38.0,锌层重量40/40,封闭原因宽窄印,钝化方式不处理涂油
GI | 0.59*1220*C | DX51D+Z80 | MAANSHAN IRON&STEEL LTD | 4.475 | C23A00267001C | C:18,Si:3,Mn:19,屈服强度239,抗拉强度339,伸长率38.0,锌层重量40/40,封闭原因宽窄印,钝化方式不处理/不处理
GI | 0.60*1200*C | DX51D+Z80 | MAANSHAN IRON&STEEL LTD | 2.34 | N254010201 | 不处理,轻涂油,划伤
GI | 0.60*1220*C | DX51D+Z80 | MAANSHAN IRON&STEEL LTD | 5.575 | M40904722001C | 实际规格：0.59*1220*C，不处理，锌浪，涂油
GI | 0.60*1282*C | DX51D | MAANSHAN IRON&STEEL LTD | 2.985 | H40602095002D01A | 划伤，41/43
GI | 0.75*1380*C | DX53D+Z80 | MAANSHAN IRON&STEEL LTD | 2.18 | H40104287001C02A | C:2,Si:4,Mn:11,屈服强度152,抗拉强度296,伸长率45.5,锌层重量40/40,封闭原因锌浪,钝化方式不处理涂油
GI | 0.80*1101*C | DX52D+Z80(参考53D) | MAANSHAN IRON&STEEL LTD | 6.68 | M41102620005D | 实际规格：0.81*1101*C屈服强度146,抗拉强度289,伸长率39.5,锌层重量Z80,封闭原因过合金化,钝化方式不处理涂油
GI | 0.80*1250*C | DX51D+Z80 | MAANSHAN IRON&STEEL LTD | 4.68 | M50301407001D | 耐指纹.锌斑
GI | 0.81*1651*C | DX52D+Z80 | MAANSHAN IRON&STEEL LTD | 3.91 | G244014681 | C:2,Si:5,Mn:18,屈服强度152,抗拉强度286,伸长率44.5,锌层重量Z80,封闭原因宽窄印,钝化方式不处理中等涂油
GI | 0.81*1651*C | DX52D+Z80 | MAANSHAN IRON&STEEL LTD | 4.12 | K247006532 | C:3,Si:5,Mn:19,屈服强度162,抗拉强度302,伸长率44.5,锌层重量Z80,封闭原因锌斑,钝化方式不处理涂油
GI | 0.85*1450*C | DX51D+Z275 | MAANSHAN IRON&STEEL LTD | 2.72 | N24500652H | C:23,Si:3,Mn:19,屈服强度286,抗拉强度350,伸长率38.0,锌层重量Z275,封闭原因切边不良,钝化方式无铬钝化涂油
GI | 0.95*1120*C | DX51D+Z180 | MAANSHAN IRON&STEEL LTD | 5.25 | M30802727003C | C:19,Si:5,Mn:17,屈服强度246,抗拉强度338,伸长率36.0,锌层重量90/90,封闭原因云纹，，钝化方式无铬钝化/涂油
GI | 0.95*1250*C | DX51D+Z80 | MAANSHAN IRON&STEEL LTD | 4.02 | B258000132 | 参考说明：40/40*涂油，气刀条痕
GI | 0.95*1575*C | DX51D+Z80 | MAANSHAN IRON&STEEL LTD | 2.53 | Y255007091 | 屈服强度277,抗拉强度351,伸长率38.0,锌层重量40/40,封闭原因气刀斜痕,钝化方式不处理轻涂油
GI | 1.00*1090*C | DX51D+Z120 | MAANSHAN IRON&STEEL LTD | 3.605 | D254016641 | 屈服强度253,抗拉强度341,伸长率39.0,锌层重量Z120,封闭原因漏镀,钝化方式无铬钝化微涂油
GI | 1.00*1091*C | DX51D+Z120 | MAANSHAN IRON&STEEL LTD | 3.25 | B254001772 | 屈服强度262,抗拉强度345,伸长率39.0,锌层重量Z120,封闭原因钝化不均,钝化方式无铬钝化微涂油
GI | 1.00*1200*C | DX51D+Z80 | MAANSHAN IRON&STEEL LTD | 8.84 | M50405907001C | 屈服强度278,抗拉强度348,伸长率39.0,锌层重量Z80,封闭原因锌浪,钝化方式不处理微涂油/微涂油
GI | 1.00*1294*C | DX51D+Z80 | MAANSHAN IRON&STEEL LTD | 9.06 | C25303458002C | 屈服强度250,抗拉强度342,伸长率37.5,锌层重量Z80,封闭原因锌浪,钝化方式不处理微涂油
GI | 1.00*1330*C | DX51D+Z160 | MAANSHAN IRON&STEEL LTD | 3.63 | N246006101 | C:20,Si:3,Mn:18,屈服强度269,抗拉强度345,伸长率39.0,锌层重量Z160,封闭原因气刀条痕,钝化方式无铬钝化无涂油
GI | 1.00*1461*C | DX51D+Z120 | MAANSHAN IRON&STEEL LTD | 2.79 | Z254025122 | 屈服强度289,抗拉强度366,伸长率39.0,锌层重量Z120,封闭原因未钝化,钝化方式无铬钝化微涂油
GI | 1.15*940*C | DX51D+Z180 | MAANSHAN IRON&STEEL LTD | 2.815 | D253014292 | 屈服强度205,抗拉强度320,伸长率39.0,锌层重量90/90,封闭原因黑点,钝化方式无铬钝化微涂油
GI | 1.14*880*C | DX53D+Z80 | MAANSHAN IRON&STEEL LTD | 3.72 | C23906775002C | C:2,Si:6,Mn:13,屈服强度183,抗拉强度306,伸长率42.5,锌层重量40/40,封闭原因锌浪,钝化方式不处理/不处理
GI | 1.15*946*C | DX53D+Z80 | MAANSHAN IRON&STEEL LTD | 2.54 | M40101668004C | C:2,Si:4,Mn:11,屈服强度167,抗拉强度297,伸长率44.0,锌层重量40/40,封闭原因锌浪,钝化方式不处理涂油
GI | 1.16*1100*C | DX51D+Z80 | MAANSHAN IRON&STEEL LTD | 2.895 | M50201543002D01A | C:35,Si:4,Mn:19,屈服强度246,抗拉强度352,伸长率46.0,锌层重量Z08,封闭原因压氧,钝化方式耐指纹无涂油
GI | 1.20*1461*C | DX51D+Z120 | MAANSHAN IRON&STEEL LTD | 11.78 | L253010812 | 微涂油无铬钝化，锌浪
GI | 1.50*1175*C | HX420LAD+Z275 | MAANSHAN IRON&STEEL LTD | 6.2 | H50603158001D | 参考说明：Z275*无铬耐指纹，压痕
GI | 1.50*905*C | DX51D+Z80 | MAANSHAN IRON&STEEL LTD | 4.59 | M41204342001D | C:2,Si:5,Mn:20,屈服强度202,抗拉强度314,伸长率39.0,锌层重量Z80,封闭原因锌浪,钝化方式不处理无涂油
GI | 1.50*1000*C | DX51D+Z80 | MAANSHAN IRON&STEEL LTD | 4.06 | B244006300 | C:36,Si:3,Mn:18,屈服强度281,抗拉强度356,伸长率38.0,锌层重量Z80,封闭原因锌浪,钝化方式不处理涂油
GI | 1.96*1250*C | DX51D+Z80 | MAANSHAN IRON&STEEL LTD | 3.755 | H50102397003D00A | 耐指纹，钝化斑迹
GI | 2.00*1219*C | DX51D+Z80 | MAANSHAN IRON&STEEL LTD | 7.195 | M40904645002D002 | C:29,Si:13,Mn:18,屈服强度215,抗拉强度330,伸长率41.0,锌层重量Z80,封闭原因色差,钝化方式耐指纹涂油
GI | 2.00*1251*C | DX51D+Z80 | MAANSHAN IRON&STEEL LTD | 4.36 | C24C06355001D | 耐指纹,,锌浪，实际规格2.02*1251*C
GI | 2.49*1100*C | DX51D+Z180 | MAANSHAN IRON&STEEL LTD | 8.295 | M31203930000C002 | C:25,Si:3,Mn:18,屈服强度232,抗拉强度331,伸长率39.0,锌层重量90/90,封闭原因临时封闭,钝化方式无铬钝化
GI | 2.49*1100*C | DX51D+Z180 | MAANSHAN IRON&STEEL LTD | 3.62 | H40102209001C002 | C:21,Si:2,Mn:18,屈服强度247,抗拉强度341,伸长率36.0,锌层重量90/90,封闭原因光整花,钝化方式无铬钝化微涂油
GI | 2.50*1400*C | DX51D+Z80 | MAANSHAN IRON&STEEL LTD | 7.93 | Y242003632 | C:27,Si:4,Mn:19,屈服强度221,抗拉强度332,伸长率42.0,锌层重量Z80,封闭原因中浪,钝化方式不处理涂油
GI | 2.50*1305*C | S350GD+Z160 | MAANSHAN IRON&STEEL LTD | 7.512 | C23603763002C02R | C:78,Si:25,Mn:77,屈服强度748,抗拉强度764,伸长率11.5,锌层重量Z160,封闭原因牙齿印,钝化方式六价铬钝化/涂油
GALVALUME | 0.4*1200*C | CS B | MAANSHAN IRON&STEEL LTD | 3.875 | K1010987200 | 夹杂，表面划伤
GALVALUME | 0.4*1200*C | CS B | MAANSHAN IRON&STEEL LTD | 7.44 | K1010179500 | 耐指纹，锌流纹 表面有铬印
GALVALUME | 0.45*1320*C | SGLCC | MAANSHAN IRON&STEEL LTD | 11.16 | JG49KA | Z:100 C:0.019 Si:0.010.01 Mn:0.15 YP:316 TS:391 EL:29
GALVALUME | 0.45*1320*C | SGLCC | MAANSHAN IRON&STEEL LTD | 11.35 | JG49KB | Z:100 C:0.019 Si:0.010.01 Mn:0.15 YP:316 TS:391 EL:29
GALVALUME | 0.45*1320*C | SGLCC | MAANSHAN IRON&STEEL LTD | 11.72 | JG49JB | Z:100 C:0.019 Si:0.010.01 Mn:0.15 YP:313 TS:388 EL:30.4
GI | 0.5*1000*C | SGCC | MAANSHAN IRON&STEEL LTD | 5.335 | ZD21052226-B | Z30 无花钝化不涂油
GI | 0.5*1000*C | SGCC | MAANSHAN IRON&STEEL LTD | 5.365 | ZD21052330-A | Z30 无花钝化不涂油
GI | 0.5*1000*C | SGCC | MAANSHAN IRON&STEEL LTD | 5.355 | ZD21052331-A | Z30 无花钝化不涂油
GI | 0.6*1174*C | DX51D+Z-2 | BENGANG STEEL | 3.62 | 264W254140400 | 未光整 锌重:Z80(40/40);涂油*三价铬钝化
GI | 0.62*1493*C | SGRC340BH-E | BENGANG STEEL | 4.22 | BAP6359B | 锌层100 C0.0024 SI0.005 MN0.578 屈服253抗拉39延伸41，0.617*1493.4*C
GI | 0.7*1340*C | DX51D+Z-2 | BENGANG STEEL | 4.6 | 264W156170200 | G02604250157
GI | 0.75*1072*C | DX51D+Z-2 | BENGANG STEEL | 6.37 | 263H1I7060300 | G02604110247
GI | 0.8*1060*C | CR780T/420YDP+Z | BENGANG STEEL | 9.79 | DK123B15601101 | 破包，划伤
GI | 1.15*1140*C | DC51D | MAANSHAN IRON&STEEL LTD | 11.88 | 1J070069A1-01 | 无铬钝化,无涂油，锌层重量Z80，白锈,有照片
GI | 1.35*1250*C | DX51D+Z60 | HBIS | 2.55 | 14A0040A00 | 产地是参考的，裸包装 协议品，无花无油
GI | 1.80*1250*C | DX51D+ZM | MAANSHAN IRON&STEEL LTD | 9.77 | 249H191390200-01 | 黑点，三价铬钝化,不涂油,
AL-SI | 2.0*920*C | S450GD | BENGANG STEEL | 3.629 | XR20230415-7-15 | 裸包装，支出看货，以实物为主
GI | 2.4*1202*C | EN-S450GDH | MAANSHAN IRON&STEEL LTD | 2.04 | CGL2576B | Z275 C:0.1394 Si:0.066 ，2.464*1202.3*C
AL-SI | 2.6*1276*C | HCT590X | POSCO | 16.408 | XR20230414-1-11 | 裸包装，支出看货，以实物为主
GI | 6.0*1107*C | HX 500 LAD + ZM | MAANSHAN IRON&STEEL LTD | 13.475 | XR20220701-7-12B | 裸包装，支出看货，以实物为主，5.99*1107*C
GI | 6.0*852*C | HCT980X+Z | MAANSHAN IRON&STEEL LTD | 10.138 | XR20220701-7-17B | 裸包装，支出看货，以实物为主，5.96*852*C
GI | 0.6*1395*C | DX51D+ZM-2 | ANGANG STEEL | 10.73 | BE6407470A0000 | 未平整 锌重:60(30/30);无花镀锌;不涂油*无铬钝化
GI | 0.6*1440*C | DX51D+Z-2 | ANGANG STEEL | 5.47 | B5650367020000 | 环境硌印 锌重:80(40/40);无花镀锌;涂油*不钝化
GI | 0.6*1443*C | DX51D+Z-2 | ANGANG STEEL | 3.84 | H3650170010000 | 划伤 锌重:80(40/40);无花镀锌;涂油*不钝化
GI | 0.6*810*C | DX51D+ZM-2 | ANGANG STEEL | 6.12 | BE6505440A0000 | 起筋 锌重:60(30/30);无花镀锌;不涂油*无铬钝化
GI | 0.65*1219*C | DX51D+Z-2 | ANGANG STEEL | 5.17 | BF6413710A0000 | 气刀条痕 锌重:80(40/40);无花镀锌;实际规格：0.66*1219*C不涂油*无铬钝化
GI | 0.65*1480*C | DX51D+Z-2 | ANGANG STEEL | 3.94 | BE6410650A0000 | 夹杂 锌重:80(40/40);无花镀锌;极轻涂油*不钝化
GI | 0.7*1080*C | DX51D+Z-2 | ANGANG STEEL | 6.39 | BE6409900A0000 | 残留 锌重:80(40/40);无花镀锌;涂油*不钝化
GI | 0.7*1081*C | DX51D+ZM-2 | ANGANG STEEL | 5.53 | BF6412950C0000 | 未平整 锌重:60(30/30);无花镀锌;不涂油*无铬钝化
GI | 0.5*1250*C | DC53D+Z | BENGANG STEEL | 3.47 | 266W195310300 | 过程控制异常:工艺类:未光整，锌重:Z80(40/40);涂油*不钝化
GI | 0.6*1160*C | DC52D+Z | BENGANG STEEL | 4.78 | 266W224840200 | 表面缺陷:镀层类:锌起伏，不钝化，涂油,Z60
GI | 0.75*1250*C | DX51D+ZM-2 | ANGANG STEEL | 4.91 | B5650459010000 | 孔洞 锌重:80(40/40);无花镀锌;不涂油*无铬钝化
GI | 0.75*1250*C | DX51D+Z-2 | ANGANG STEEL | 4.25 | BF6414500A0000 | 气刀条痕 锌重:80(40/40);无花镀锌;涂油*不钝化
GI | 0.75*1250*C | DX51D+Z-2 | ANGANG STEEL | 7.19 | BE6409480C0000 | 露铁 锌重:80(40/40);无花镀锌;涂油*不钝化
GI | 0.75*1250*C | DX51D+Z-2 | ANGANG STEEL | 7.48 | BE6409500C0000 | 锌渣 锌重:80(40/40);无花镀锌;涂油*不钝化
GI | 0.75*1250*C | DX51D+Z-2 | ANGANG STEEL | 7.33 | BE6409480B0000 | 露铁 锌重:80(40/40);无花镀锌;涂油*不钝化
GI | 0.75*810*C | DX51D+Z-2 | ANGANG STEEL | 2.48 | M8640063020000 | 外形其他 锌重:80(40/40);无花镀锌;极轻涂油*不钝化
GI | 0.8*1002.5*C | S280GD+Z-2 | ANGANG STEEL | 12.72 | AF6503970A0000 | 未平整 锌重:80(40/40);无花镀锌;实际规格：0.78*1002.5*C不涂油*不钝化
GI | 1.0*975*C | DX51D+ZM-2 | ANGANG STEEL | 4.45 | BE6505350A0000 | 未平整 锌重:60(30/30);无花镀锌;不涂油*无铬钝化
GI | 1.55*1176*C | S350GD+Z-2 | ANGANG STEEL | 4.65 | AF6407800B0000 | 钝化斑 锌重:100(50/50);铬酸钝化
ZAM | 1.80*1250*C | DX51D+ZM | BENGANG STEEL | 9.77 | 249H191390200-01 | 黑点，三价铬钝化,不涂油,
GI | 1.9*1176*C | S350GD+Z-2 | ANGANG STEEL | 5.88 | AF6407830A0000 | 钝化斑 锌重:100(50/50);铬酸钝化
GI | 0.7*1107*C | DX51D+Z-2 | ANGANG STEEL | 3.45 | B5650248020000 | 擦伤 锌重:80(40/40);无花镀锌;涂油*不钝化
GI | 0.7*900*C | DX51D+Z-2 | ANGANG STEEL | 9 | BE6408240A0000 | 起筋 锌重:80(40/40);无花镀锌;不涂油*无铬钝化（泡水）
TOTAL |  |  |  | 4214.938